## E1_TB50_Shear01 (14.55 kN)
Shear Test — E1_TB50_Shear01 (14.55 kN)
Curve Name | E1_TB50_Shear01 (14.55 kN)
Peak y [kN] | 14.5510
x at Peak | 0.694871
x — Displacement [mm] | y — Load [kN]
0.00437639 | 0.136
0.00810919 | 0.252
0.01209942 | 0.376
0.01657235 | 0.515
0.02098092 | 0.652
0.02603307 | 0.809
0.03098868 | 0.963
0.03571904 | 1.11
0.04192965 | 1.303
0.04682091 | 1.455
0.04804372 | 1.493
0.05039281 | 1.566
0.05258101 | 1.634
0.05390036 | 1.675
0.05605637 | 1.742
0.05737573 | 1.783
0.05937084 | 1.845
0.0614625 | 1.91
0.06233134 | 1.937
0.0642621 | 1.997
0.06554927 | 2.037
0.06712606 | 2.086
0.06776965 | 2.106
0.06953951 | 2.161
0.07076232 | 2.199
0.07150245 | 2.222
0.07272526 | 2.26
0.07336885 | 2.28
0.07478474 | 2.324
0.07587884 | 2.358
0.07665114 | 2.382
0.07729473 | 2.402
0.07809921 | 2.427
0.07903241 | 2.456
0.07977253 | 2.479
0.0804483 | 2.5
0.08115624 | 2.522
0.08212162 | 2.552
0.08276521 | 2.572
0.08373059 | 2.602
0.08305482 | 2.581
0.08228252 | 2.557
0.08305482 | 2.581
0.08376277 | 2.603
0.08456725 | 2.628
0.08575789 | 2.665
0.0871416 | 2.708
0.08797826 | 2.734
0.08907236 | 2.768
0.09045607 | 2.811
0.08961941 | 2.785
0.09029517 | 2.806
0.08945851 | 2.78
0.0907135 | 2.819
0.09190414 | 2.856
0.09254772 | 2.876
0.0935131 | 2.906
0.09418887 | 2.927
0.09489681 | 2.949
0.09425323 | 2.929
0.09496117 | 2.951
0.09602309 | 2.984
0.09669886 | 3.005
0.0974068 | 3.027
0.09827564 | 3.054
0.09731026 | 3.024
0.09824346 | 3.053
0.09978807 | 3.101
0.10104306 | 3.14
0.10187973 | 3.166
0.10307036 | 3.203
0.10390702 | 3.229
0.10516202 | 3.268
0.10648137 | 3.309
0.10760764 | 3.344
0.10828341 | 3.365
0.10895918 | 3.386
0.10979584 | 3.412
0.1114048 | 3.462
0.11217711 | 3.486
0.11282069 | 3.506
0.11368954 | 3.533
0.1143653 | 3.554
0.11539504 | 3.586
0.11619952 | 3.611
0.1173258 | 3.646
0.11813028 | 3.671
0.11745452 | 3.65
0.11832336 | 3.677
0.11954617 | 3.715
0.12018976 | 3.735
0.12115514 | 3.765
0.12228141 | 3.8
0.12482358 | 3.879
0.12636819 | 3.927
0.12707613 | 3.949
0.12913561 | 4.013
0.13051932 | 4.056
0.1325788 | 4.12
0.13331892 | 4.143
0.13425212 | 4.172
0.13672993 | 4.249
0.13846761 | 4.303
0.14007658 | 4.353
0.14171772 | 4.404
0.14249003 | 4.428
0.14380938 | 4.469
0.1454827 | 4.521
0.14689859 | 4.565
0.14979473 | 4.655
0.15098537 | 4.692
0.15230472 | 4.733
0.15446073 | 4.8
0.15565137 | 4.837
0.15738905 | 4.891
0.15941635 | 4.954
0.16047827 | 4.987
0.16263428 | 5.054
0.16488683 | 5.124
0.16559478 | 5.146
0.16775079 | 5.213
0.17019642 | 5.289
0.1713227 | 5.324
0.17360743 | 5.395
0.17531293 | 5.448
0.17734023 | 5.511
0.17898138 | 5.562
0.1797215 | 5.585
0.18213495 | 5.66
0.18335776 | 5.698
0.18419443 | 5.724
0.1854816 | 5.764
0.18773415 | 5.834
0.18879607 | 5.867
0.1901476 | 5.909
0.1909199 | 5.933
0.19220708 | 5.973
0.19397694 | 6.028
0.19462052 | 6.048
0.19655128 | 6.108
0.1987073 | 6.175
0.19967268 | 6.205
0.20131382 | 6.256
0.20289061 | 6.305
0.20420996 | 6.346
0.20614072 | 6.406
0.2080393 | 6.465
0.20948737 | 6.51
0.21122505 | 6.564
0.21334889 | 6.63
0.21453952 | 6.667
0.21692079 | 6.741
0.21849758 | 6.79
0.22036398 | 6.848
0.22258435 | 6.917
0.22403242 | 6.962
0.22586664 | 7.019
0.22802266 | 7.086
0.22969598 | 7.138
0.23069354 | 7.169
0.23268866 | 7.231
0.23384712 | 7.267
0.23500557 | 7.303
0.23661454 | 7.353
0.23832004 | 7.406
0.23980029 | 7.452
0.24140926 | 7.502
0.24214938 | 7.525
0.24369399 | 7.573
0.24549603 | 7.629
0.24687974 | 7.672
0.24855306 | 7.724
0.24993678 | 7.767
0.25154574 | 7.817
0.25263984 | 7.851
0.25473149 | 7.916
0.2561152 | 7.959
0.25823904 | 8.025
0.26007326 | 8.082
0.26206838 | 8.144
0.2631303 | 8.177
0.26525413 | 8.243
0.26728143 | 8.306
0.26866514 | 8.349
0.27091769 | 8.419
0.27181871 | 8.447
0.27365293 | 8.504
0.27574459 | 8.569
0.27870509 | 8.661
0.27987138 | 8.731
0.28187138 | 8.777
0.28387138 | 8.816
0.28587138 | 8.875
0.28687138 | 8.928
0.28787138 | 8.988
0.28987138 | 9.033
0.29187138 | 9.088
0.29387138 | 9.142
0.29587138 | 9.173
0.29787138 | 9.22
0.29987138 | 9.275
0.30187138 | 9.332
0.30287138 | 9.357
0.30487138 | 9.394
0.30687138 | 9.435
0.30787138 | 9.477
0.30887138 | 9.517
0.31087138 | 9.557
0.31187138 | 9.596
0.31387138 | 9.638
0.31487138 | 9.658
0.31587138 | 9.716
0.31787138 | 9.767
0.31987138 | 9.82
0.32187138 | 9.867
0.32387138 | 9.908
0.32587138 | 9.937
0.32687138 | 10.018
0.32987138 | 10.069
0.33187138 | 10.116
0.33387138 | 10.165
0.33587138 | 10.196
0.33887138 | 10.248
0.34087138 | 10.27
0.34287138 | 10.334
0.34487138 | 10.381
0.34687138 | 10.422
0.34987138 | 10.458
0.35087138 | 10.503
0.35287138 | 10.55
0.35487138 | 10.594
0.35687138 | 10.647
0.35787138 | 10.671
0.35887138 | 10.742
0.36087138 | 10.764
0.36287138 | 10.811
0.36487138 | 10.883
0.36787138 | 10.925
0.36987138 | 10.947
0.37187138 | 10.971
0.37387138 | 10.999
0.37587138 | 11.023
0.38087138 | 11.061
0.38287138 | 11.081
0.38687138 | 11.177
0.38887138 | 11.197
0.38987138 | 11.249
0.39087138 | 11.29
0.39287138 | 11.335
0.39487138 | 11.41
0.39587138 | 11.465
0.39787138 | 11.506
0.39987138 | 11.561
0.40187138 | 11.616
0.40587138 | 11.675
0.40787138 | 11.718
0.41087138 | 11.783
0.41487138 | 11.817
0.41687138 | 11.867
0.41887138 | 11.906
0.42087138 | 11.964
0.42287138 | 11.986
0.42487138 | 12.061
0.42687138 | 12.094
0.42987138 | 12.129
0.43187138 | 12.152
0.43387138 | 12.208
0.43587138 | 12.253
0.43787138 | 12.284
0.43987138 | 12.322
0.44387138 | 12.366
0.44787138 | 12.41
0.45087138 | 12.456
0.45187138 | 12.478
0.45387138 | 12.525
0.45587138 | 12.553
0.45787138 | 12.611
0.45987138 | 12.638
0.46187138 | 12.682
0.46387138 | 12.723
0.46587138 | 12.772
0.46887138 | 12.829
0.47087138 | 12.884
0.47487138 | 12.933
0.47687138 | 12.953
0.47987138 | 12.994
0.48387138 | 13.057
0.48687138 | 13.094
0.48987138 | 13.137
0.49487138 | 13.178
0.49987138 | 13.216
0.50287138 | 13.246
0.50487138 | 13.268
0.51087138 | 13.305
0.51787138 | 13.356
0.52387138 | 13.386
0.52587138 | 13.41
0.52987138 | 13.436
0.53387138 | 13.488
0.53987138 | 13.51
0.54187138 | 13.545
0.54387138 | 13.569
0.54987138 | 13.626
0.55487138 | 13.687
0.56087138 | 13.723
0.56387138 | 13.762
0.56987138 | 13.803
0.57487138 | 13.839
0.57787138 | 13.809
0.58087138 | 13.83
0.58787138 | 13.85
0.59087138 | 13.828
0.59287138 | 13.853
0.59687138 | 13.879
0.60187138 | 13.924
0.60687138 | 13.947
0.60987138 | 13.978
0.61387138 | 14.017
0.61887138 | 14.064
0.62187138 | 14.086
0.62887138 | 14.109
0.63187138 | 14.16
0.63587138 | 14.199
0.63887138 | 14.228
0.64187138 | 14.258
0.64687138 | 14.293
0.64987138 | 14.33
0.65487138 | 14.391
0.66087138 | 14.412
0.66587138 | 14.445
0.66887138 | 14.465
0.67187138 | 14.492
0.67487138 | 14.519
0.68087138 | 14.544
0.69187138 | 14.53
0.69487138 | 14.551
0.70087138 | 14.518
0.70487138 | 14.499
0.71087138 | 14.482
0.71787138 | 14.493
0.72287138 | 14.475
0.73187138 | 14.483
0.73787138 | 14.498
0.74687138 | 14.504
0.75587138 | 14.511
0.76187138 | 14.53
0.77087138 | 14.522
0.77987138 | 14.499
0.78987138 | 14.484
0.79687138 | 14.455
0.80387138 | 14.43
0.81287138 | 14.415
0.81587138 | 14.388
0.82187138 | 14.361
0.82787138 | 14.342
0.83687138 | 14.333
0.83987138 | 14.31
0.84887138 | 14.298
0.85587138 | 14.259
0.85887138 | 14.237
0.86287138 | 14.216
0.86687138 | 14.196
0.86987138 | 14.151
0.87387138 | 14.125
0.87887138 | 14.088
0.88187138 | 14.06
0.88587138 | 14.022
0.88987138 | 13.999
0.89287138 | 13.967
0.90087138 | 13.928
0.90487138 | 13.898
0.91187138 | 13.87
0.91487138 | 13.838
0.92187138 | 13.808
0.92887138 | 13.789
0.93187138 | 13.767
0.93787138 | 13.733
0.94387138 | 13.698
0.95287138 | 13.677
0.95587138 | 13.65
0.96487138 | 13.635
0.97487138 | 13.62
0.97787138 | 13.598
0.98487138 | 13.561
0.99087138 | 13.518
0.99487138 | 13.481
0.99887138 | 13.455
1.00287138 | 13.433
1.00687138 | 13.402
1.00987138 | 13.372
1.01287138 | 13.353
1.01687138 | 13.296
1.02287138 | 13.258
1.02587138 | 13.226
1.03087138 | 13.185
1.03287138 | 13.159
1.03587138 | 13.135
1.04187138 | 13.1
1.04787138 | 13.072
1.05087138 | 13.049
1.05687138 | 13.024
1.06287138 | 13.008
1.06887138 | 12.978
1.07187138 | 12.954
1.07887138 | 12.902
1.08787138 | 12.867
1.09087138 | 12.815
1.09487138 | 12.781
1.09887138 | 12.726
1.10287138 | 12.685
1.10687138 | 12.646
1.11087138 | 12.611
1.11487138 | 12.564
1.12287138 | 12.505
1.12587138 | 12.463
1.13487138 | 12.415
1.14187138 | 12.366
1.14587138 | 12.344
1.14987138 | 12.322
1.15387138 | 12.287
1.15687138 | 12.252
1.16287138 | 12.203
1.16487138 | 12.164
1.17087138 | 12.122
1.17487138 | 12.104
1.17787138 | 12.067
1.18087138 | 12.037
1.18287138 | 11.989
1.18587138 | 11.963
1.18887138 | 11.921
1.19687138 | 11.876
1.20087138 | 11.835
1.20487138 | 11.811
1.20887138 | 11.769
1.21287138 | 11.725
1.21787138 | 11.685
1.22287138 | 11.645
1.22687138 | 11.598
1.23187138 | 11.54
1.23587138 | 11.488
1.23987138 | 11.433
1.24387138 | 11.382
1.24787138 | 11.327
1.25087138 | 11.261
1.25487138 | 11.233
1.25887138 | 11.187
1.26287138 | 11.169
1.26787138 | 11.129
1.27087138 | 11.107
1.27487138 | 11.079
1.27887138 | 11.044
1.28187138 | 11.007
1.28987138 | 10.988
1.29387138 | 10.938
1.29587138 | 10.915
1.29887138 | 10.885
1.30087138 | 10.847
1.30387138 | 10.826
1.30687138 | 10.775
1.31287138 | 10.722
1.31587138 | 10.685
1.31887138 | 10.64
1.32487138 | 10.595
1.32787138 | 10.56
1.33187138 | 10.538
1.33587138 | 10.503
1.34187138 | 10.45
1.34887138 | 10.397
1.35687138 | 10.343
1.35987138 | 10.307
1.36387138 | 10.28
1.36687138 | 10.256
1.37087138 | 10.23
1.37487138 | 10.198
1.37887138 | 10.161
1.38187138 | 10.124
1.38587138 | 10.102
1.38887138 | 10.064
1.39187138 | 10.031
1.39587138 | 10.011
1.39887138 | 9.963
1.40287138 | 9.929
1.40587138 | 9.896
1.40887138 | 9.863
1.41187138 | 9.836
1.41487138 | 9.809
1.41787138 | 9.776
1.42087138 | 9.752
1.42487138 | 9.726
1.42787138 | 9.679
1.43287138 | 9.624
1.43587138 | 9.602
1.43887138 | 9.574
1.44287138 | 9.549
1.44687138 | 9.524
1.44987138 | 9.496
1.45387138 | 9.467
1.45687138 | 9.427
1.46487138 | 9.377
1.47187138 | 9.319
1.47587138 | 9.292
1.47887138 | 9.249
1.48187138 | 9.203
1.48587138 | 9.163
1.48887138 | 9.12
1.49287138 | 9.086
1.49587138 | 9.027
1.49987138 | 9.002
1.50387138 | 8.939
1.50787138 | 8.903
1.51087138 | 8.854
1.51487138 | 8.826
1.51887138 | 8.781
1.52287138 | 8.75
1.52687138 | 8.707
1.52987138 | 8.671
1.53387138 | 8.633
1.53687138 | 8.596
1.53987138 | 8.567
1.54387138 | 8.539
1.54787138 | 8.506
1.55087138 | 8.463
1.55787138 | 8.405
1.56087138 | 8.383
1.56687138 | 8.35
1.56987138 | 8.317
1.57587138 | 8.29
1.58187138 | 8.258
1.58487138 | 8.234
1.59087138 | 8.209
1.59487138 | 8.186
1.59787138 | 8.166
1.60487138 | 8.121
1.60787138 | 8.096
1.61587138 | 8.046
1.61887138 | 8.007
1.62287138 | 7.975
1.62687138 | 7.948
1.62987138 | 7.909
1.63387138 | 7.885
1.63787138 | 7.847
1.64087138 | 7.815
1.64487138 | 7.784
1.64787138 | 7.741
1.65087138 | 7.72
1.65787138 | 7.68
1.66187138 | 7.659
1.66887138 | 7.615
1.67587138 | 7.595
1.67887138 | 7.569
1.68687138 | 7.547
1.68987138 | 7.527
1.69587138 | 7.503
1.69887138 | 7.474
1.70587138 | 7.461
1.70887138 | 7.436
1.71787138 | 7.4
1.72487138 | 7.379
1.72787138 | 7.36
1.73087138 | 7.336
1.73787138 | 7.288
1.74587138 | 7.258
1.74887138 | 7.238
1.75587138 | 7.202
1.75887138 | 7.182
1.76287138 | 7.158
1.76987138 | 7.12
1.77587138 | 7.081
1.78287138 | 7.047
1.78687138 | 7.027
1.78987138 | 7.007
1.79287138 | 6.98
1.79587138 | 6.96
1.79887138 | 6.932
1.80587138 | 6.894
1.80887138 | 6.872
1.81487138 | 6.828
1.82187138 | 6.793
1.82587138 | 6.772
1.82887138 | 6.752
1.83487138 | 6.723
1.84087138 | 6.697
1.84387138 | 6.676
1.85087138 | 6.65
1.85687138 | 6.632
1.86487138 | 6.602
1.87187138 | 6.577
1.87587138 | 6.559
1.88287138 | 6.536
1.88987138 | 6.49
1.89587138 | 6.454
1.90187138 | 6.43
1.90487138 | 6.411
1.91087138 | 6.39
1.91387138 | 6.363
1.92287138 | 6.333
1.92787138 | 6.308
1.93387138 | 6.287
1.94087138 | 6.27
1.94887138 | 6.246
1.95887138 | 6.234
1.96687138 | 6.223
1.97187138 | 6.205
1.97787138 | 6.191
1.98387138 | 6.175
1.99187138 | 6.156
2.00087138 | 6.141
2.00987138 | 6.117
2.01787138 | 6.104
2.02587138 | 6.085
2.03487138 | 6.081
2.04487138 | 6.072
2.05187138 | 6.06
2.05887138 | 6.045
2.06887138 | 6.023
2.07587138 | 6.01
2.08187138 | 5.978
2.08787138 | 5.959
2.09387138 | 5.942
2.09687138 | 5.923
2.10487138 | 5.902
2.11287138 | 5.883
2.12187138 | 5.888
2.12987138 | 5.875
2.14087138 | 5.881
2.14787138 | 5.863
2.15687138 | 5.862
2.16687138 | 5.84
2.17687138 | 5.823
2.18287138 | 5.798
2.18887138 | 5.784
2.19487138 | 5.759
2.20387138 | 5.754
2.21287138 | 5.747
2.21487138 | 5.716
2.22287138 | 5.728
2.22987138 | 5.712
2.23787138 | 5.692
2.24587138 | 5.707
2.25487138 | 5.694
2.26487138 | 5.682
2.27387138 | 5.664
2.28387138 | 5.647
2.29087138 | 5.619
2.30087138 | 5.598
2.30787138 | 5.582
2.31187138 | 5.555
2.31787138 | 5.527
2.32387138 | 5.484
2.32687138 | 5.461
2.32987138 | 5.437
2.33187138 | 5.394
2.33887138 | 5.328
2.34587138 | 5.273
2.34987138 | 5.248
2.35387138 | 5.215
2.36187138 | 5.164
2.36587138 | 5.144
2.37287138 | 5.106
2.37987138 | 5.076
2.38687138 | 5.046
2.39287138 | 5.026
2.39787138 | 5.005
2.40487138 | 4.984
2.41087138 | 4.961
2.41587138 | 4.937
2.42287138 | 4.907
2.42987138 | 4.886
2.43287138 | 4.865
2.43887138 | 4.843
2.44287138 | 4.825
2.44887138 | 4.804
2.45587138 | 4.777
2.46187138 | 4.754
2.46787138 | 4.732
2.47387138 | 4.718
2.48087138 | 4.686
2.48687138 | 4.665
2.49387138 | 4.643
2.49787138 | 4.624
2.50587138 | 4.601
2.50887138 | 4.578
2.51687138 | 4.554
2.52287138 | 4.522
2.52987138 | 4.488
2.53587138 | 4.458
2.54187138 | 4.431
2.54787138 | 4.398
2.55187138 | 4.375
2.55887138 | 4.343
2.56187138 | 4.316
2.56787138 | 4.275
2.57487138 | 4.237
2.57787138 | 4.214
2.58187138 | 4.193
2.58787138 | 4.161
2.59487138 | 4.13
2.60287138 | 4.107
2.60987138 | 4.089
2.61587138 | 4.068
2.62287138 | 4.042
2.62987138 | 4.027
2.63387138 | 4.009
2.63987138 | 3.978
2.64787138 | 3.96
2.65587138 | 3.94
2.66187138 | 3.918
2.66587138 | 3.899
2.67587138 | 3.885
2.68187138 | 3.865
2.68887138 | 3.843
2.69687138 | 3.831
2.70587138 | 3.809
2.71287138 | 3.796
2.71987138 | 3.773
2.72787138 | 3.752
2.73487138 | 3.737
2.74087138 | 3.717
2.74787138 | 3.706
2.75687138 | 3.7
2.76687138 | 3.686
2.77687138 | 3.669
2.78287138 | 3.654
2.78987138 | 3.636
2.79587138 | 3.619
2.80387138 | 3.598
2.81287138 | 3.58
2.82187138 | 3.569
2.82787138 | 3.554
2.83787138 | 3.541
2.84587138 | 3.533
2.85187138 | 3.518
2.86087138 | 3.514
2.86987138 | 3.49
2.87887138 | 3.473
2.88887138 | 3.454
2.89887138 | 3.431
2.90787138 | 3.432
2.91687138 | 3.432
2.92787138 | 3.43
2.93487138 | 3.418
2.94387138 | 3.413
2.95387138 | 3.403
2.96387138 | 3.393
2.97487138 | 3.38
2.98587138 | 3.363
2.99187138 | 3.348
2.99887138 | 3.337
3.00787138 | 3.323
3.01887138 | 3.319
3.02787138 | 3.316
3.03687138 | 3.305
3.04387138 | 3.289
3.05387138 | 3.269
3.06287138 | 3.262
3.07287138 | 3.255
3.08187138 | 3.253
3.09087138 | 3.236
3.10087138 | 3.224
3.10987138 | 3.211
3.11887138 | 3.196
3.12787138 | 3.191
3.13587138 | 3.18
3.14587138 | 3.161
3.15587138 | 3.159
3.16587138 | 3.153
3.17487138 | 3.152
3.18287138 | 3.142
3.19187138 | 3.136
3.20187138 | 3.123
3.21087138 | 3.108
3.22087138 | 3.087
3.22987138 | 3.071
3.23687138 | 3.051
3.24687138 | 3.037
3.25587138 | 3.029
3.26587138 | 3.022
3.27487138 | 3.018
3.28487138 | 3.013
3.29487138 | 2.998
3.30487138 | 2.981
3.31487138 | 2.968
3.32387138 | 2.955
3.33287138 | 2.941
3.34387138 | 2.942
3.35387138 | 2.937
3.36287138 | 2.935
3.37187138 | 2.923
3.38187138 | 2.925
3.39087138 | 2.917
3.40087138 | 2.922
3.41087138 | 2.914
3.41987138 | 2.912
3.42987138 | 2.906
3.44087138 | 2.905
3.44887138 | 2.895
3.45787138 | 2.877
3.46587138 | 2.864
3.47187138 | 2.849
3.47987138 | 2.833
3.48887138 | 2.845
3.49887138 | 2.851
3.50687138 | 2.859
3.51587138 | 2.863
3.52187138 | 2.849
3.53087138 | 2.831
3.54187138 | 2.823
3.54987138 | 2.811
3.55887138 | 2.806
3.56887138 | 2.805
3.57687138 | 2.795
3.58687138 | 2.789
3.59587138 | 2.79
3.60687138 | 2.792
3.61787138 | 2.789
3.62687138 | 2.789
3.63687138 | 2.775
3.64687138 | 2.771
3.65687138 | 2.769
3.66487138 | 2.763
3.67387138 | 2.755
3.68187138 | 2.741
3.68787138 | 2.723
3.69787138 | 2.717
3.70687138 | 2.709
3.71587138 | 2.712
3.72587138 | 2.711
3.73487138 | 2.714
3.74487138 | 2.692
3.75587138 | 2.69
3.76487138 | 2.684
3.77587138 | 2.674
3.78487138 | 2.671
3.79387138 | 2.652
3.80287138 | 2.647
3.81187138 | 2.643
3.82087138 | 2.643
3.82987138 | 2.64
3.83687138 | 2.628
3.84587138 | 2.63
3.85587138 | 2.631
3.86587138 | 2.629
3.87587138 | 2.629
3.88187138 | 2.615
3.89087138 | 2.601
3.90087138 | 2.593
3.90987138 | 2.594
3.91787138 | 2.589
3.92787138 | 2.576
3.93687138 | 2.577
3.94687138 | 2.566
3.95587138 | 2.566
3.96487138 | 2.56
3.97387138 | 2.562
3.98487138 | 2.565
3.99387138 | 2.565
4.00287138 | 2.561
4.01087138 | 2.551
4.01887138 | 2.542
4.02687138 | 2.535
4.03587138 | 2.528
4.04487138 | 2.526
4.05487138 | 2.511
4.06687138 | 2.513
4.07587138 | 2.51
4.08687138 | 2.517
4.09587138 | 2.519
4.10587138 | 2.511
4.11587138 | 2.502
4.12487138 | 2.495
4.13587138 | 2.496
4.14487138 | 2.487
4.15587138 | 2.485
4.16587138 | 2.483
4.17587138 | 2.474
4.18387138 | 2.468
4.19387138 | 2.468
4.20287138 | 2.465
4.21187138 | 2.455
4.22187138 | 2.458
4.22987138 | 2.451
4.23787138 | 2.442
4.24587138 | 2.433
4.25487138 | 2.43
4.26587138 | 2.424
4.27687138 | 2.426
4.28587138 | 2.426
4.29487138 | 2.422
4.30487138 | 2.423
4.31487138 | 2.415
4.32487138 | 2.41
4.33387138 | 2.409
4.34287138 | 2.405
4.35187138 | 2.393
4.35987138 | 2.4
4.36887138 | 2.397
4.37787138 | 2.408
4.38787138 | 2.406
4.39787138 | 2.39
4.40687138 | 2.391
4.41687138 | 2.383
4.42587138 | 2.386
4.43687138 | 2.388
4.44487138 | 2.377
4.45387138 | 2.378
4.46287138 | 2.383
4.47287138 | 2.389
4.48287138 | 2.384
4.49387138 | 2.378
4.50387138 | 2.374
4.51287138 | 2.384
4.52287138 | 2.38
4.53287138 | 2.376
4.54087138 | 2.361
4.54987138 | 2.364
4.55887138 | 2.352
4.56787138 | 2.354
4.57387138 | 2.34
4.58387138 | 2.334
4.59187138 | 2.326
4.60187138 | 2.316
4.61187138 | 2.305
4.62087138 | 2.311
4.63087138 | 2.295
4.64187138 | 2.297
4.65187138 | 2.29
4.66087138 | 2.284
4.66887138 | 2.278
4.67787138 | 2.272
4.68587138 | 2.277
4.69587138 | 2.276
4.70687138 | 2.27
4.71687138 | 2.262
4.72787138 | 2.259
4.73787138 | 2.257
4.74787138 | 2.242
4.75887138 | 2.237
4.76787138 | 2.225
4.77787138 | 2.216
4.78787138 | 2.207
4.79687138 | 2.206
4.80587138 | 2.216
4.81487138 | 2.212
4.82387138 | 2.21
4.83387138 | 2.209
4.84387138 | 2.199
4.85387138 | 2.195
4.86287138 | 2.185
4.87087138 | 2.179
4.87887138 | 2.169
4.88687138 | 2.174
4.89587138 | 2.172
4.90687138 | 2.173
4.91687138 | 2.166
4.92687138 | 2.166
4.93587138 | 2.168
4.94487138 | 2.157
4.95487138 | 2.155
4.96387138 | 2.146
4.97287138 | 2.132
4.98087138 | 2.127
4.98987138 | 2.117
4.99887138 | 2.117
5.00887138 | 2.112
5.01887138 | 2.105
5.02787138 | 2.098
5.03787138 | 2.098
5.04787138 | 2.095
5.05687138 | 2.089
5.06587138 | 2.084
5.07587138 | 2.077
5.08587138 | 2.075
5.09487138 | 2.062
5.10287138 | 2.052
5.11187138 | 2.045
5.12087138 | 2.048
5.13087138 | 2.045
5.14087138 | 2.032
5.15187138 | 2.026
5.16287138 | 2.018
5.17187138 | 2.01
5.18187138 | 2.003
5.19087138 | 1.992
5.20187138 | 1.99
5.21187138 | 2
5.21987138 | 2.006
5.23087138 | 2.006
5.24087138 | 2.002
5.24787138 | 1.99
5.25787138 | 1.989
5.26787138 | 1.981
5.27587138 | 1.973
5.28687138 | 1.971
5.29687138 | 1.957
5.30587138 | 1.954
5.31487138 | 1.937
5.32287138 | 1.926
5.33287138 | 1.91
5.33887138 | 1.891
5.34487138 | 1.872
5.35087138 | 1.851
5.35787138 | 1.837
5.36687138 | 1.825
5.37687138 | 1.828
5.38787138 | 1.823
5.39787138 | 1.822
5.40787138 | 1.825
5.41687138 | 1.819
5.42687138 | 1.807
5.43787138 | 1.803
5.44887138 | 1.801
5.45987138 | 1.805
5.46987138 | 1.802
5.48087138 | 1.8
5.49087138 | 1.802
5.49987138 | 1.798
5.51087138 | 1.789
5.52087138 | 1.777
5.52887138 | 1.77
5.53787138 | 1.76
5.54587138 | 1.754
5.55487138 | 1.749
5.56587138 | 1.748
5.57587138 | 1.746
5.58587138 | 1.743
5.59687138 | 1.738
5.60787138 | 1.738
5.61787138 | 1.737
5.62887138 | 1.731
5.63887138 | 1.726
5.64587138 | 1.714
5.65187138 | 1.7
5.65987138 | 1.69
5.66987138 | 1.691
5.68087138 | 1.698
5.68987138 | 1.694
5.69987138 | 1.686
5.70887138 | 1.672
5.71987138 | 1.666
5.73087138 | 1.659
5.73887138 | 1.647
5.74687138 | 1.638
5.75687138 | 1.622
5.76387138 | 1.602
5.77287138 | 1.583
5.78287138 | 1.564
5.79287138 | 1.558
5.79987138 | 1.543
5.80887138 | 1.539
5.81787138 | 1.523
5.82387138 | 1.505
5.82987138 | 1.491
5.83787138 | 1.473
5.84587138 | 1.454
5.85287138 | 1.435
5.86087138 | 1.427
5.87087138 | 1.41
5.87887138 | 1.405
5.88787138 | 1.391
5.89787138 | 1.381
5.90887138 | 1.377
5.91887138 | 1.365
5.92987138 | 1.364
5.93887138 | 1.351
5.94587138 | 1.339
5.95387138 | 1.329
5.96487138 | 1.324
5.97287138 | 1.315
5.98287138 | 1.302
5.99087138 | 1.294
6.00187138 | 1.285
6.01187138 | 1.285
6.02087138 | 1.275
6.02987138 | 1.262
6.03787138 | 1.248
6.04487138 | 1.225
6.05187138 | 1.199
6.05687138 | 1.181
6.06587138 | 1.153
6.07487138 | 1.126
6.08487138 | 1.102
6.08987138 | 1.086
6.09887138 | 1.063
6.10587138 | 1.047
6.11287138 | 1.036
6.11987138 | 1.023
6.12887138 | 1.009
6.13987138 | 1.005
6.14587138 | 0.991
6.15687138 | 0.979
6.16487138 | 0.972
6.17187138 | 0.959
6.18087138 | 0.952
6.18887138 | 0.941
6.19687138 | 0.93
6.20487138 | 0.915

## E1_TB50_Shear05 (18.02 kN)
Shear Test — E1_TB50_Shear05 (18.02 kN)
Curve Name | E1_TB50_Shear05 (18.02 kN)
Peak y [kN] | 18.0160
x at Peak | 0.940568
x — Displacement [mm] | y — Load [kN]
0.00623322 | 0.151
0.01081525 | 0.262
0.01469553 | 0.356
0.0198142 | 0.48
0.02509799 | 0.608
0.03005154 | 0.728
0.03624347 | 0.878
0.04235285 | 1.026
0.04837967 | 1.172
0.05399369 | 1.308
0.05605767 | 1.358
0.0572135 | 1.386
0.05878212 | 1.424
0.06035075 | 1.462
0.0616717 | 1.494
0.06291008 | 1.524
0.06410719 | 1.553
0.06579965 | 1.594
0.0669142 | 1.621
0.0689369 | 1.67
0.07034041 | 1.704
0.07128984 | 1.727
0.07343638 | 1.779
0.07467476 | 1.809
0.07673874 | 1.859
0.07872016 | 1.907
0.08053646 | 1.951
0.08264172 | 2.002
0.0844993 | 2.047
0.08540746 | 2.069
0.08792551 | 2.13
0.08899878 | 2.156
0.09081508 | 2.2
0.09192963 | 2.227
0.09366337 | 2.269
0.09605759 | 2.327
0.09795645 | 2.373
0.09981403 | 2.418
0.10130009 | 2.454
0.10295128 | 2.494
0.10435478 | 2.528
0.10546933 | 2.555
0.10765715 | 2.608
0.10881298 | 2.636
0.10967985 | 2.657
0.11141359 | 2.699
0.11232174 | 2.721
0.11372525 | 2.755
0.11479852 | 2.781
0.11570667 | 2.803
0.11657354 | 2.824
0.11772937 | 2.852
0.11876136 | 2.877
0.1200823 | 2.909
0.12181605 | 2.951
0.1229306 | 2.978
0.12379747 | 2.999
0.12470562 | 3.021
0.12577889 | 3.047
0.12672832 | 3.07
0.12800798 | 3.101
0.12883358 | 3.121
0.13143419 | 3.184
0.1326313 | 3.213
0.13419992 | 3.251
0.13618134 | 3.299
0.13766741 | 3.335
0.13907091 | 3.369
0.14039186 | 3.401
0.14138257 | 3.425
0.1427448 | 3.458
0.1443547 | 3.497
0.14555181 | 3.526
0.14732683 | 3.569
0.14823498 | 3.591
0.14910185 | 3.612
0.15133095 | 3.666
0.1522391 | 3.688
0.15360133 | 3.721
0.15500483 | 3.755
0.15694497 | 3.802
0.15595426 | 3.778
0.15781184 | 3.823
0.15698625 | 3.803
0.15892639 | 3.85
0.15983454 | 3.872
0.16136189 | 3.909
0.16231132 | 3.932
0.16371482 | 3.966
0.16264155 | 3.94
0.16383866 | 3.969
0.16511833 | 4
0.16392122 | 3.971
0.16478809 | 3.992
0.1657788 | 4.016
0.16660439 | 4.036
0.16742999 | 4.056
0.1684207 | 4.08
0.16974164 | 4.112
0.17056723 | 4.132
0.1714341 | 4.153
0.17246609 | 4.178
0.17135155 | 4.151
0.17267249 | 4.183
0.17172306 | 4.16
0.17316785 | 4.195
0.17176434 | 4.161
0.17271377 | 4.184
0.17135155 | 4.151
0.1722597 | 4.173
0.17131027 | 4.15
0.17217714 | 4.171
0.17304401 | 4.192
0.1738696 | 4.212
0.17477775 | 4.234
0.17395216 | 4.214
0.17477775 | 4.234
0.17572718 | 4.257
0.17667661 | 4.28
0.1775022 | 4.3
0.17865803 | 4.328
0.17779116 | 4.307
0.17907083 | 4.338
0.17997898 | 4.36
0.18125865 | 4.391
0.17989642 | 4.358
0.18113481 | 4.388
0.18249703 | 4.421
0.18150632 | 4.397
0.18241447 | 4.419
0.1833639 | 4.442
0.18464357 | 4.473
0.18361158 | 4.448
0.18447845 | 4.469
0.18551044 | 4.494
0.18666627 | 4.522
0.18753314 | 4.543
0.18856513 | 4.568
0.18972096 | 4.596
0.19075295 | 4.621
0.19157854 | 4.641
0.19034015 | 4.611
0.19174366 | 4.645
0.19273437 | 4.669
0.19355996 | 4.689
0.19438555 | 4.709
0.19248669 | 4.663
0.19364252 | 4.691
0.19467451 | 4.716
0.19360124 | 4.69
0.19587162 | 4.745
0.19500475 | 4.724
0.19677977 | 4.767
0.19797688 | 4.796
0.1995455 | 4.834
0.20053621 | 4.858
0.20148564 | 4.881
0.20239379 | 4.903
0.20127924 | 4.876
0.20247635 | 4.905
0.20350834 | 4.93
0.2049944 | 4.966
0.20668687 | 5.007
0.20821421 | 5.044
0.20912236 | 5.066
0.21069099 | 5.104
0.2118881 | 5.133
0.21279625 | 5.155
0.21436487 | 5.193
0.21353928 | 5.173
0.21246601 | 5.147
0.2132916 | 5.167
0.21428231 | 5.191
0.21556198 | 5.222
0.21465383 | 5.2
0.2155207 | 5.221
0.21688292 | 5.254
0.2177498 | 5.275
0.21964866 | 5.321
0.2209696 | 5.353
0.22191903 | 5.376
0.22332254 | 5.41
0.22518012 | 5.455
0.22749178 | 5.511
0.22877144 | 5.542
0.23067031 | 5.588
0.22963832 | 5.563
0.23265173 | 5.636
0.23393139 | 5.667
0.23620177 | 5.722
0.2371512 | 5.745
0.23900878 | 5.79
0.24049485 | 5.826
0.24458152 | 5.925
0.24615015 | 5.963
0.24730598 | 5.991
0.24850308 | 6.02
0.2504845 | 6.068
0.25180545 | 6.1
0.25316768 | 6.133
0.25547933 | 6.189
0.25688284 | 6.223
0.25869914 | 6.267
0.25977241 | 6.293
0.26196023 | 6.346
0.26286838 | 6.368
0.26423061 | 6.401
0.26530387 | 6.427
0.26712018 | 6.471
0.26885392 | 6.513
0.26992719 | 6.539
0.2729406 | 6.612
0.27459178 | 6.652
0.2763668 | 6.695
0.27768775 | 6.727
0.27975173 | 6.777
0.28123779 | 6.813
0.28272386 | 6.849
0.28462272 | 6.895
0.28561343 | 6.919
0.28817276 | 6.981
0.29164025 | 7.065
0.29407574 | 7.124
0.29514901 | 7.15
0.29878162 | 7.238
0.30096943 | 7.291
0.30332237 | 7.348
0.30451948 | 7.377
0.30716137 | 7.441
0.30926663 | 7.492
0.31141317 | 7.544
0.31360099 | 7.597
0.3162016 | 7.66
0.31797662 | 7.703
0.31933885 | 7.736
0.32115515 | 7.78
0.32218714 | 7.805
0.32487031 | 7.87
0.32627382 | 7.904
0.32775988 | 7.94
0.33048433 | 8.006
0.33139249 | 8.028
0.33250703 | 8.055
0.33585068 | 8.136
0.3382449 | 8.194
0.34072167 | 8.254
0.34179494 | 8.28
0.34352868 | 8.322
0.34604674 | 8.383
0.3473264 | 8.414
0.34963806 | 8.47
0.35054621 | 8.492
0.35285787 | 8.548
0.35512825 | 8.603
0.35739862 | 8.658
0.35892597 | 8.695
0.36094867 | 8.744
0.36462255 | 8.833
0.36681037 | 8.886
0.37007145 | 8.965
0.37164008 | 9.003
0.37353894 | 9.049
0.37671747 | 9.126
0.3790704 | 9.183
0.38113438 | 9.233
0.38369372 | 9.295
0.38617049 | 9.355
0.38827575 | 9.406
0.39046357 | 9.459
0.39236243 | 9.505
0.39430257 | 9.552
0.3972747 | 9.624
0.39822413 | 9.647
0.40053579 | 9.703
0.40222825 | 9.744
0.40462246 | 9.802
0.40594341 | 9.834
0.40767715 | 9.876
0.40875042 | 9.902
0.410608 | 9.947
0.41287838 | 10.002
0.41411677 | 10.032
0.4166761 | 10.094
0.41882264 | 10.146
0.42076278 | 10.193
0.42303316 | 10.248
0.42526226 | 10.302
0.42740879 | 10.354
0.43005069 | 10.418
0.43219723 | 10.47
0.43500424 | 10.538
0.43768741 | 10.603
0.4407421 | 10.677
0.44392063 | 10.754
0.44156763 | 10.815
0.44356763 | 10.877
0.44556763 | 10.94
0.44756763 | 11
0.44856763 | 11.04
0.45056763 | 11.108
0.45256763 | 11.148
0.45456763 | 11.185
0.45656763 | 11.238
0.45756763 | 11.28
0.45856763 | 11.345
0.46056763 | 11.381
0.46256763 | 11.404
0.46456763 | 11.476
0.46756763 | 11.532
0.46856763 | 11.558
0.47056763 | 11.627
0.47256763 | 11.674
0.47456763 | 11.72
0.47656763 | 11.765
0.48156763 | 11.835
0.48356763 | 11.889
0.48656763 | 11.945
0.48856763 | 11.992
0.49256763 | 12.077
0.49456763 | 12.101
0.49656763 | 12.154
0.49856763 | 12.217
0.50056763 | 12.273
0.50256763 | 12.329
0.50456763 | 12.407
0.50656763 | 12.444
0.50856763 | 12.476
0.51056763 | 12.553
0.51256763 | 12.597
0.51456763 | 12.629
0.51656763 | 12.683
0.51756763 | 12.728
0.51956763 | 12.768
0.52156763 | 12.81
0.52556763 | 12.864
0.52756763 | 12.912
0.52956763 | 12.943
0.53156763 | 12.97
0.53356763 | 13.013
0.53556763 | 13.063
0.53756763 | 13.089
0.53856763 | 13.129
0.54056763 | 13.185
0.54256763 | 13.247
0.54456763 | 13.283
0.54656763 | 13.35
0.54856763 | 13.37
0.55056763 | 13.435
0.55256763 | 13.486
0.55456763 | 13.514
0.55656763 | 13.564
0.55856763 | 13.61
0.56056763 | 13.654
0.56256763 | 13.683
0.56456763 | 13.748
0.56656763 | 13.816
0.56856763 | 13.899
0.57056763 | 13.921
0.57256763 | 14.003
0.57456763 | 14.057
0.57656763 | 14.138
0.57856763 | 14.174
0.58056763 | 14.236
0.58256763 | 14.318
0.58456763 | 14.351
0.58656763 | 14.383
0.58856763 | 14.44
0.59056763 | 14.489
0.59256763 | 14.513
0.59456763 | 14.565
0.59856763 | 14.624
0.60056763 | 14.652
0.60256763 | 14.682
0.60456763 | 14.726
0.60756763 | 14.766
0.60956763 | 14.81
0.61156763 | 14.862
0.61356763 | 14.9
0.61556763 | 14.923
0.61756763 | 14.976
0.61956763 | 15.018
0.62156763 | 15.042
0.62356763 | 15.084
0.62556763 | 15.111
0.62756763 | 15.154
0.62956763 | 15.188
0.63156763 | 15.227
0.63356763 | 15.26
0.63556763 | 15.31
0.63756763 | 15.346
0.63956763 | 15.39
0.64156763 | 15.465
0.64356763 | 15.497
0.64656763 | 15.568
0.64956763 | 15.605
0.65156763 | 15.676
0.65356763 | 15.711
0.65856763 | 15.809
0.66156763 | 15.841
0.66356763 | 15.861
0.66556763 | 15.898
0.66856763 | 15.948
0.66956763 | 15.987
0.67156763 | 16.04
0.67356763 | 16.061
0.67656763 | 16.113
0.67956763 | 16.175
0.68356763 | 16.223
0.68656763 | 16.29
0.69156763 | 16.349
0.69456763 | 16.383
0.69956763 | 16.441
0.70256763 | 16.468
0.70456763 | 16.497
0.70656763 | 16.541
0.71056763 | 16.587
0.71456763 | 16.618
0.71756763 | 16.662
0.72256763 | 16.703
0.72456763 | 16.733
0.72756763 | 16.761
0.73256763 | 16.81
0.73556763 | 16.835
0.74156763 | 16.865
0.74656763 | 16.896
0.74956763 | 16.92
0.75256763 | 16.939
0.75456763 | 16.969
0.75656763 | 17.004
0.76356763 | 17.043
0.76656763 | 17.079
0.77456763 | 17.11
0.77756763 | 17.13
0.78056763 | 17.106
0.78356763 | 17.136
0.78956763 | 17.185
0.79656763 | 17.23
0.79956763 | 17.262
0.80556763 | 17.315
0.81256763 | 17.345
0.81456763 | 17.374
0.81756763 | 17.404
0.82556763 | 17.435
0.82856763 | 17.455
0.83356763 | 17.472
0.83656763 | 17.495
0.84256763 | 17.513
0.84756763 | 17.531
0.85556763 | 17.565
0.86156763 | 17.579
0.86756763 | 17.609
0.87356763 | 17.644
0.87856763 | 17.704
0.88356763 | 17.729
0.88956763 | 17.752
0.89156763 | 17.774
0.89756763 | 17.816
0.90356763 | 17.836
0.90856763 | 17.869
0.91456763 | 17.906
0.91756763 | 17.951
0.92256763 | 17.976
0.92756763 | 17.997
0.93756763 | 17.996
0.94056763 | 18.016
0.94756763 | 18
0.95856763 | 17.995
0.96556763 | 17.98
0.96856763 | 17.955
0.97556763 | 17.933
0.98156763 | 17.892
0.98356763 | 17.87
0.98956763 | 17.848
0.99156763 | 17.817
0.99956763 | 17.795
1.00156763 | 17.766
1.00856763 | 17.755
1.01656763 | 17.749
1.02456763 | 17.727
1.02756763 | 17.7
1.03356763 | 17.721
1.03656763 | 17.693
1.03956763 | 17.663
1.04356763 | 17.687
1.05156763 | 17.623
1.06056763 | 17.613
1.06456763 | 17.571
1.07156763 | 17.556
1.07756763 | 17.539
1.08056763 | 17.494
1.08256763 | 17.536
1.08456763 | 17.501
1.09056763 | 17.48
1.10156763 | 17.455
1.10456763 | 17.435
1.11056763 | 17.421
1.11456763 | 17.446
1.12356763 | 17.418
1.13356763 | 17.439
1.13956763 | 17.415
1.14256763 | 17.447
1.15156763 | 17.442
1.16156763 | 17.431
1.17156763 | 17.436
1.17856763 | 17.398
1.18556763 | 17.383
1.18856763 | 17.351
1.19456763 | 17.331
1.20056763 | 17.294
1.20356763 | 17.267
1.20956763 | 17.251
1.21256763 | 17.226
1.21856763 | 17.184
1.22956763 | 17.144
1.23756763 | 17.092
1.24756763 | 17.086
1.25656763 | 17.071
1.26756763 | 17.068
1.27056763 | 17.089
1.27356763 | 17.068
1.27956763 | 17.049
1.28856763 | 17.029
1.29156763 | 17.064
1.29456763 | 17.033
1.30156763 | 17.003
1.31156763 | 16.955
1.31856763 | 16.923
1.32556763 | 16.885
1.33156763 | 16.851
1.33656763 | 16.819
1.33956763 | 16.785
1.34356763 | 16.816
1.34656763 | 16.786
1.35556763 | 16.754
1.36256763 | 16.769
1.36656763 | 16.731
1.37356763 | 16.711
1.37656763 | 16.673
1.37956763 | 16.629
1.38356763 | 16.605
1.38756763 | 16.571
1.39056763 | 16.54
1.39456763 | 16.495
1.39756763 | 16.466
1.40156763 | 16.447
1.40556763 | 16.417
1.40856763 | 16.373
1.41656763 | 16.351
1.41956763 | 16.294
1.42756763 | 16.257
1.43056763 | 16.205
1.43456763 | 16.159
1.43756763 | 16.126
1.44056763 | 16.072
1.44456763 | 16.043
1.44756763 | 15.998
1.45056763 | 15.95
1.45656763 | 15.88
1.45956763 | 15.841
1.46256763 | 15.809
1.46556763 | 15.786
1.46856763 | 15.764
1.47256763 | 15.744
1.48256763 | 15.725
1.48656763 | 15.703
1.49356763 | 15.691
1.49756763 | 15.672
1.50356763 | 15.641
1.50956763 | 15.593
1.51356763 | 15.564
1.51656763 | 15.53
1.51956763 | 15.508
1.52656763 | 15.449
1.53356763 | 15.41
1.53756763 | 15.388
1.54056763 | 15.356
1.54456763 | 15.334
1.54756763 | 15.288
1.55156763 | 15.265
1.55556763 | 15.231
1.55856763 | 15.203
1.56556763 | 15.145
1.56856763 | 15.115
1.57156763 | 15.076
1.57856763 | 15.004
1.58356763 | 14.97
1.58956763 | 14.918
1.59256763 | 14.893
1.59856763 | 14.848
1.60556763 | 14.816
1.61356763 | 14.772
1.62156763 | 14.715
1.62556763 | 14.69
1.62956763 | 14.665
1.63356763 | 14.615
1.63756763 | 14.575
1.64156763 | 14.542
1.64556763 | 14.487
1.64856763 | 14.445
1.65256763 | 14.417
1.65656763 | 14.375
1.65956763 | 14.34
1.66356763 | 14.31
1.66756763 | 14.257
1.67056763 | 14.232
1.67456763 | 14.213
1.67756763 | 14.159
1.68356763 | 14.097
1.68656763 | 14.069
1.68956763 | 14.04
1.69256763 | 13.993
1.69556763 | 13.972
1.69856763 | 13.95
1.70156763 | 13.891
1.70756763 | 13.866
1.71056763 | 13.831
1.71656763 | 13.8
1.71956763 | 13.778
1.72556763 | 13.734
1.72856763 | 13.708
1.73256763 | 13.734
1.73556763 | 13.71
1.73956763 | 13.666
1.74356763 | 13.642
1.74756763 | 13.596
1.75056763 | 13.567
1.75456763 | 13.547
1.75856763 | 13.507
1.76256763 | 13.478
1.76656763 | 13.444
1.76956763 | 13.396
1.77356763 | 13.348
1.77956763 | 13.301
1.78756763 | 13.275
1.79056763 | 13.233
1.79456763 | 13.213
1.79756763 | 13.19
1.80156763 | 13.164
1.80456763 | 13.121
1.80756763 | 13.095
1.81156763 | 13.068
1.81556763 | 13.027
1.81856763 | 12.968
1.82156763 | 12.938
1.82556763 | 12.913
1.82856763 | 12.878
1.83156763 | 12.84
1.83456763 | 12.814
1.84156763 | 12.772
1.84456763 | 12.746
1.85156763 | 12.706
1.85556763 | 12.666
1.85956763 | 12.642
1.86756763 | 12.577
1.87056763 | 12.534
1.87456763 | 12.499
1.87856763 | 12.443
1.88156763 | 12.392
1.88556763 | 12.357
1.88956763 | 12.321
1.89356763 | 12.27
1.89656763 | 12.211
1.89956763 | 12.154
1.90356763 | 12.13
1.90756763 | 12.085
1.91156763 | 12.04
1.91556763 | 11.994
1.91956763 | 11.945
1.92356763 | 11.889
1.92656763 | 11.857
1.92956763 | 11.821
1.93356763 | 11.797
1.93756763 | 11.764
1.94056763 | 11.695
1.94456763 | 11.671
1.94756763 | 11.613
1.95456763 | 11.576
1.95756763 | 11.521
1.96056763 | 11.487
1.96456763 | 11.461
1.96756763 | 11.406
1.97456763 | 11.39
1.97756763 | 11.35
1.98456763 | 11.303
1.98756763 | 11.28
1.99556763 | 11.249
1.99856763 | 11.216
2.00256763 | 11.186
2.00656763 | 11.148
2.01056763 | 11.1
2.01356763 | 11.067
2.01756763 | 11.042
2.02156763 | 11.013
2.02556763 | 10.972
2.02856763 | 10.915
2.03156763 | 10.891
2.03556763 | 10.823
2.04256763 | 10.774
2.04556763 | 10.74
2.05256763 | 10.682
2.05556763 | 10.649
2.05856763 | 10.613
2.06556763 | 10.557
2.07156763 | 10.521
2.07456763 | 10.484
2.08156763 | 10.449
2.08556763 | 10.426
2.08856763 | 10.389
2.09556763 | 10.351
2.09856763 | 10.316
2.10656763 | 10.276
2.11356763 | 10.226
2.11656763 | 10.19
2.11956763 | 10.157
2.12756763 | 10.114
2.13056763 | 10.072
2.13756763 | 10.023
2.14056763 | 9.986
2.14456763 | 9.968
2.14756763 | 9.918
2.15056763 | 9.897
2.15756763 | 9.813
2.16056763 | 9.794
2.16456763 | 9.773
2.16756763 | 9.722
2.17056763 | 9.693
2.17756763 | 9.618
2.18456763 | 9.576
2.18756763 | 9.522
2.19556763 | 9.483
2.19856763 | 9.456
2.20656763 | 9.422
2.20956763 | 9.361
2.21756763 | 9.34
2.22156763 | 9.315
2.22856763 | 9.277
2.23656763 | 9.239
2.23956763 | 9.208
2.24356763 | 9.181
2.24756763 | 9.157
2.25056763 | 9.117
2.25456763 | 9.091
2.25756763 | 9.053
2.26456763 | 9.003
2.26756763 | 8.965
2.27356763 | 8.926
2.27656763 | 8.902
2.28356763 | 8.881
2.28656763 | 8.862
2.29356763 | 8.824
2.30256763 | 8.782
2.30956763 | 8.766
2.31256763 | 8.73
2.31856763 | 8.712
2.32456763 | 8.689
2.33056763 | 8.657
2.33456763 | 8.639
2.34056763 | 8.621
2.34756763 | 8.602
2.35556763 | 8.576
2.36156763 | 8.541
2.37156763 | 8.504
2.37856763 | 8.484
2.38156763 | 8.461
2.38756763 | 8.44
2.39456763 | 8.424
2.39756763 | 8.397
2.40756763 | 8.359
2.41556763 | 8.343
2.41856763 | 8.323
2.42456763 | 8.29
2.43056763 | 8.268
2.43756763 | 8.229
2.44356763 | 8.199
2.44956763 | 8.173
2.45756763 | 8.147
2.46056763 | 8.103
2.46756763 | 8.046
2.47556763 | 8.003
2.48256763 | 7.957
2.48956763 | 7.916
2.49756763 | 7.904
2.50056763 | 7.868
2.50656763 | 7.847
2.51356763 | 7.812
2.52456763 | 7.78
2.53056763 | 7.766
2.53856763 | 7.735
2.54456763 | 7.719
2.55156763 | 7.673
2.55456763 | 7.692
2.56056763 | 7.64
2.56556763 | 7.656
2.57156763 | 7.638
2.57856763 | 7.613
2.58156763 | 7.636
2.59156763 | 7.642
2.59956763 | 7.632
2.60656763 | 7.644
2.60956763 | 7.622
2.61956763 | 7.62
2.62356763 | 7.601
2.62956763 | 7.586
2.63656763 | 7.571
2.64656763 | 7.545
2.65256763 | 7.52
2.65756763 | 7.503
2.66556763 | 7.473
2.66856763 | 7.454
2.67656763 | 7.442
2.68556763 | 7.444
2.69556763 | 7.447
2.70556763 | 7.452
2.71156763 | 7.42
2.72156763 | 7.392
2.72756763 | 7.375
2.73356763 | 7.352
2.74256763 | 7.356
2.74856763 | 7.337
2.75756763 | 7.344
2.76356763 | 7.325
2.76956763 | 7.299
2.77856763 | 7.29
2.78756763 | 7.256
2.79456763 | 7.27
2.80456763 | 7.262
2.81356763 | 7.246
2.82256763 | 7.233
2.82456763 | 7.213
2.83356763 | 7.171
2.84056763 | 7.156
2.85156763 | 7.132
2.85956763 | 7.123
2.86556763 | 7.091
2.87356763 | 7.079
2.87856763 | 7.062
2.88656763 | 7.041
2.89656763 | 7.032
2.90256763 | 7.011
2.91356763 | 6.996
2.92356763 | 6.995
2.92956763 | 6.974
2.93756763 | 6.985
2.94356763 | 6.95
2.94656763 | 6.977
2.94956763 | 6.943
2.95356763 | 6.961
2.95956763 | 6.92
2.96656763 | 6.931
2.96956763 | 6.897
2.97956763 | 6.874
2.98556763 | 6.849
2.99556763 | 6.838
3.00356763 | 6.824
3.01456763 | 6.825
3.02056763 | 6.839
3.02956763 | 6.835
3.03956763 | 6.821
3.04656763 | 6.837
3.04956763 | 6.812
3.05856763 | 6.806
3.06556763 | 6.795
3.07556763 | 6.782
3.07856763 | 6.753
3.08156763 | 6.775
3.08856763 | 6.749
3.09656763 | 6.74
3.10256763 | 6.723
3.11056763 | 6.695
3.12056763 | 6.702
3.12956763 | 6.702
3.13856763 | 6.715
3.14656763 | 6.695
3.15356763 | 6.68
3.15956763 | 6.666
3.16956763 | 6.649
3.17956763 | 6.64
3.18656763 | 6.628
3.19456763 | 6.612
3.20456763 | 6.585
3.21056763 | 6.56
3.21656763 | 6.541
3.22156763 | 6.513
3.23056763 | 6.503
3.24056763 | 6.507
3.24756763 | 6.489
3.25656763 | 6.484
3.26356763 | 6.465
3.26956763 | 6.449
3.27556763 | 6.433
3.28556763 | 6.44
3.29456763 | 6.413
3.30356763 | 6.405
3.30956763 | 6.386
3.31256763 | 6.356
3.32156763 | 6.341
3.32956763 | 6.311
3.33956763 | 6.301
3.34356763 | 6.326
3.35356763 | 6.323
3.36356763 | 6.329
3.37256763 | 6.324
3.37456763 | 6.302
3.38456763 | 6.29
3.39456763 | 6.265
3.40456763 | 6.24
3.41356763 | 6.217
3.41956763 | 6.245
3.42156763 | 6.215
3.43156763 | 6.214
3.43756763 | 6.193
3.44756763 | 6.172
3.45556763 | 6.16
3.46456763 | 6.167
3.47056763 | 6.186
3.47956763 | 6.189
3.49056763 | 6.174
3.50056763 | 6.168
3.51056763 | 6.161
3.51756763 | 6.149
3.52656763 | 6.126
3.53256763 | 6.112
3.54156763 | 6.092
3.54956763 | 6.057
3.55356763 | 6.077
3.55656763 | 6.057
3.56456763 | 6.051
3.57056763 | 6.075
3.57956763 | 6.105
3.58256763 | 6.079
3.58556763 | 6.113
3.58856763 | 6.081
3.59256763 | 6.113
3.59656763 | 6.078
3.60456763 | 6.061
3.61156763 | 6.03
3.61756763 | 6.045
3.62056763 | 6.015
3.62356763 | 6.037
3.63156763 | 6.044
3.63956763 | 6.049
3.64556763 | 6.032
3.65456763 | 6.005
3.66056763 | 5.98
3.66956763 | 5.977
3.67856763 | 5.992
3.68856763 | 5.994
3.69956763 | 6.006
3.70756763 | 5.992
3.71656763 | 5.989
3.72256763 | 5.973
3.73256763 | 5.985
3.74256763 | 5.969
3.74956763 | 5.953
3.75856763 | 5.951
3.76356763 | 5.909
3.76656763 | 5.933
3.76956763 | 5.908
3.77356763 | 5.889
3.78256763 | 5.871
3.79256763 | 5.888
3.79556763 | 5.866
3.80256763 | 5.879
3.81056763 | 5.874
3.81756763 | 5.859
3.82456763 | 5.848
3.82756763 | 5.828
3.83756763 | 5.82
3.84456763 | 5.831
3.84656763 | 5.811
3.84956763 | 5.852
3.85256763 | 5.809
3.85756763 | 5.834
3.86256763 | 5.813
3.86856763 | 5.798
3.87456763 | 5.778
3.88356763 | 5.76
3.88956763 | 5.733
3.89656763 | 5.747
3.90556763 | 5.761
3.91656763 | 5.749
3.92356763 | 5.771
3.92956763 | 5.756
3.93656763 | 5.743
3.94456763 | 5.721
3.94756763 | 5.74
3.95056763 | 5.717
3.95256763 | 5.696
3.95856763 | 5.677
3.96756763 | 5.668
3.97056763 | 5.647
3.97756763 | 5.627
3.98656763 | 5.634
3.99556763 | 5.641
3.99856763 | 5.61
4.00256763 | 5.642
4.00556763 | 5.603
4.01256763 | 5.625
4.01956763 | 5.606
4.02256763 | 5.632
4.02656763 | 5.6
4.03556763 | 5.581
4.04056763 | 5.613
4.04256763 | 5.588
4.05356763 | 5.592
4.06356763 | 5.596
4.06556763 | 5.574
4.07456763 | 5.591
4.07956763 | 5.575
4.08556763 | 5.589
4.09456763 | 5.6
4.10256763 | 5.589
4.10856763 | 5.607
4.11756763 | 5.59
4.12756763 | 5.584
4.13756763 | 5.582
4.14056763 | 5.54
4.15056763 | 5.508
4.15456763 | 5.528
4.15756763 | 5.491
4.16756763 | 5.491
4.17456763 | 5.513
4.17756763 | 5.489
4.18056763 | 5.508
4.18656763 | 5.493
4.18956763 | 5.532
4.19256763 | 5.495
4.20056763 | 5.489
4.21056763 | 5.504
4.21956763 | 5.515
4.23056763 | 5.517
4.23456763 | 5.537
4.23756763 | 5.509
4.24856763 | 5.508
4.25556763 | 5.49
4.26656763 | 5.45
4.27656763 | 5.435
4.28256763 | 5.407
4.28956763 | 5.383
4.29656763 | 5.35
4.30456763 | 5.342
4.31256763 | 5.333
4.31556763 | 5.3
4.31856763 | 5.33
4.32156763 | 5.301
4.32656763 | 5.328
4.33756763 | 5.328
4.34656763 | 5.361
4.35656763 | 5.371
4.36756763 | 5.356
4.37756763 | 5.367
4.38356763 | 5.353
4.38956763 | 5.337
4.39956763 | 5.335
4.40856763 | 5.305
4.41856763 | 5.295
4.42656763 | 5.308
4.42956763 | 5.288
4.43856763 | 5.284
4.44656763 | 5.275
4.45556763 | 5.275
4.46456763 | 5.282
4.47056763 | 5.267
4.47956763 | 5.254
4.48856763 | 5.258
4.49756763 | 5.279
4.50856763 | 5.272
4.51856763 | 5.259
4.52856763 | 5.257
4.53356763 | 5.235
4.54156763 | 5.23
4.54356763 | 5.197
4.54656763 | 5.236
4.55156763 | 5.218
4.56056763 | 5.23
4.57156763 | 5.24
4.57856763 | 5.224
4.58656763 | 5.242
4.58956763 | 5.218
4.60056763 | 5.216
4.60456763 | 5.19
4.61156763 | 5.172
4.61856763 | 5.133
4.62156763 | 5.109
4.62856763 | 5.054
4.63256763 | 5.024
4.63656763 | 4.982
4.64056763 | 4.95
4.64456763 | 4.893
4.64856763 | 4.859
4.65256763 | 4.811
4.65656763 | 4.776
4.66056763 | 4.717
4.66456763 | 4.672
4.66856763 | 4.61
4.67256763 | 4.571
4.67656763 | 4.518
4.67956763 | 4.484
4.68356763 | 4.455
4.68656763 | 4.39
4.69056763 | 4.37
4.69556763 | 4.308
4.70056763 | 4.278
4.70456763 | 4.233
4.70956763 | 4.209
4.71356763 | 4.17
4.71856763 | 4.143
4.72356763 | 4.097
4.72756763 | 4.062
4.73256763 | 4.045
4.73656763 | 4.004
4.74456763 | 3.971
4.75256763 | 3.929
4.75956763 | 3.907
4.76756763 | 3.924
4.77356763 | 3.909
4.78256763 | 3.923
4.79156763 | 3.941
4.79356763 | 3.919
4.79956763 | 3.94
4.80756763 | 3.95
4.81656763 | 3.965
4.82456763 | 3.985
4.83456763 | 4.005
4.84556763 | 4.032
4.85456763 | 4.041
4.86356763 | 4.035
4.86656763 | 4.059
4.87456763 | 4.065
4.88256763 | 4.083
4.89156763 | 4.079
4.90256763 | 4.081
4.91156763 | 4.083
4.91456763 | 4.111
4.92456763 | 4.126
4.93456763 | 4.128
4.94356763 | 4.122
4.95356763 | 4.12
4.96256763 | 4.121
4.97256763 | 4.13
4.97956763 | 4.146
4.98656763 | 4.133
4.99656763 | 4.132
5.00556763 | 4.134
5.01156763 | 4.118
5.02156763 | 4.128
5.03256763 | 4.146
5.04256763 | 4.154
5.05356763 | 4.154
5.06456763 | 4.141
5.07056763 | 4.126
5.08056763 | 4.119
5.08956763 | 4.11
5.09856763 | 4.093
5.10656763 | 4.086
5.11256763 | 4.109
5.12056763 | 4.104
5.12556763 | 4.127
5.13656763 | 4.124
5.14256763 | 4.1
5.15356763 | 4.11
5.16056763 | 4.098
5.16856763 | 4.109
5.17856763 | 4.105
5.18756763 | 4.1
5.19556763 | 4.111
5.20256763 | 4.094
5.21256763 | 4.092
5.22156763 | 4.093
5.23156763 | 4.096
5.23756763 | 4.111
5.24556763 | 4.102
5.25256763 | 4.126
5.25556763 | 4.092
5.25856763 | 4.113
5.26556763 | 4.124
5.27456763 | 4.117
5.28256763 | 4.093
5.28556763 | 4.123
5.29556763 | 4.101
5.30356763 | 4.108
5.31456763 | 4.095
5.32456763 | 4.09
5.33256763 | 4.079
5.34056763 | 4.066
5.34256763 | 4.089
5.35056763 | 4.097
5.35956763 | 4.113
5.36756763 | 4.121
5.37556763 | 4.105
5.38156763 | 4.083
5.39056763 | 4.077
5.39856763 | 4.086
5.40756763 | 4.086
5.41756763 | 4.101
5.42056763 | 4.079
5.42956763 | 4.087
5.43356763 | 4.059
5.44056763 | 4.078
5.44756763 | 4.053
5.45056763 | 4.077
5.45956763 | 4.085
5.46156763 | 4.051
5.46256763 | 4.074
5.46456763 | 4.097
5.47256763 | 4.09
5.47856763 | 4.118
5.48356763 | 4.102
5.48756763 | 4.122
5.49756763 | 4.12
5.50656763 | 4.102
5.50756763 | 4.08
5.51556763 | 4.085
5.52256763 | 4.066
5.52656763 | 4.098
5.53556763 | 4.1
5.54156763 | 4.085
5.55056763 | 4.074
5.55656763 | 4.058
5.55956763 | 4.032
5.56156763 | 4.055
5.56656763 | 4.039
5.57356763 | 4.061
5.57756763 | 4.082
5.58656763 | 4.09
5.59656763 | 4.081
5.60456763 | 4.09
5.61456763 | 4.097
5.62156763 | 4.078
5.63056763 | 4.074
5.63556763 | 4.053
5.64456763 | 4.018
5.65356763 | 4.033
5.65956763 | 4.006
5.66356763 | 4.027
5.67056763 | 4.045
5.67856763 | 4.056
5.68456763 | 4.033
5.68856763 | 4.057
5.69556763 | 4.035
5.69956763 | 4.054
5.70956763 | 4.04
5.71756763 | 4.053
5.72056763 | 4.034
5.72956763 | 4.044
5.73356763 | 4.015
5.73956763 | 4.031
5.74556763 | 4.047
5.74956763 | 4.021
5.75256763 | 4.042
5.75456763 | 4.022
5.75756763 | 3.986
5.76156763 | 3.957
5.76956763 | 3.963
5.77456763 | 3.981
5.77856763 | 4.001
5.78756763 | 3.993
5.79356763 | 4.009
5.80256763 | 4.017
5.80456763 | 4.037
5.81356763 | 4.024
5.81656763 | 4.045
5.82156763 | 4.021
5.82756763 | 4.006
5.83456763 | 3.987
5.84056763 | 4.01
5.84356763 | 4.029
5.85056763 | 4.043
5.86056763 | 4.035
5.86956763 | 4.043
5.87656763 | 4.028
5.87956763 | 4.004
5.88856763 | 4.004
5.89456763 | 4.02
5.90256763 | 4.034
5.91056763 | 4.044
5.91656763 | 4.028
5.92356763 | 4.044
5.92956763 | 4.029
5.93956763 | 4.021
5.94656763 | 4.033
5.95656763 | 4.023
5.96356763 | 4.008
5.97356763 | 4.014
5.98156763 | 4.009
5.98856763 | 3.996
5.99156763 | 3.975
5.99556763 | 3.995
6.00356763 | 4.002
6.00756763 | 4.026
6.01756763 | 4.025
6.02356763 | 4.004
6.03256763 | 4.005
6.03556763 | 4.026
6.04356763 | 4.019
6.05256763 | 4.01
6.05956763 | 3.989
6.06856763 | 3.983
6.07256763 | 3.956
6.07656763 | 3.938
6.08256763 | 3.918
6.08656763 | 3.887
6.08756763 | 3.86
6.09156763 | 3.881
6.09856763 | 3.863
6.10156763 | 3.836
6.10456763 | 3.875
6.11256763 | 3.883
6.11956763 | 3.897
6.12856763 | 3.914
6.13656763 | 3.886
6.14556763 | 3.882
6.15256763 | 3.866
6.15656763 | 3.906
6.15856763 | 3.884
6.16056763 | 3.859
6.16656763 | 3.881
6.17356763 | 3.866
6.18256763 | 3.856
6.18456763 | 3.827
6.19056763 | 3.845
6.19456763 | 3.826
6.20056763 | 3.852
6.20556763 | 3.825
6.20856763 | 3.844
6.20956763 | 3.822
6.21156763 | 3.798
6.21956763 | 3.789
6.22156763 | 3.821
6.22756763 | 3.854
6.23356763 | 3.872
6.24056763 | 3.853
6.25056763 | 3.841
6.25756763 | 3.821
6.26456763 | 3.805
6.27356763 | 3.798
6.28156763 | 3.817
6.28756763 | 3.797
6.29056763 | 3.835
6.29456763 | 3.791
6.30256763 | 3.78
6.31056763 | 3.747
6.31356763 | 3.785
6.31556763 | 3.764
6.32456763 | 3.772
6.32856763 | 3.79
6.33656763 | 3.799
6.34356763 | 3.782
6.35356763 | 3.789
6.35756763 | 3.765
6.36156763 | 3.795
6.37056763 | 3.779
6.37956763 | 3.795
6.38856763 | 3.784
6.39256763 | 3.806
6.39656763 | 3.777
6.40256763 | 3.761
6.40756763 | 3.78
6.41656763 | 3.78
6.42356763 | 3.752
6.42856763 | 3.728
6.43656763 | 3.742
6.44056763 | 3.761
6.44456763 | 3.781
6.45156763 | 3.769
6.46056763 | 3.772
6.46456763 | 3.748
6.47256763 | 3.782
6.47656763 | 3.753
6.47956763 | 3.773
6.48556763 | 3.752
6.48856763 | 3.777
6.49756763 | 3.764
6.50256763 | 3.786
6.50656763 | 3.746
6.51256763 | 3.766
6.51556763 | 3.747
6.52556763 | 3.735
6.52856763 | 3.712
6.53656763 | 3.699
6.54356763 | 3.712
6.55056763 | 3.735
6.55656763 | 3.75
6.56656763 | 3.741
6.57056763 | 3.716
6.58056763 | 3.723
6.59056763 | 3.732
6.59756763 | 3.716
6.60756763 | 3.707
6.61556763 | 3.727
6.62356763 | 3.721
6.62456763 | 3.701
6.63156763 | 3.675
6.63956763 | 3.658
6.64156763 | 3.683
6.64356763 | 3.704
6.64756763 | 3.676
6.64956763 | 3.703
6.65656763 | 3.688
6.66156763 | 3.717
6.66856763 | 3.728
6.67656763 | 3.75
6.68356763 | 3.732
6.69156763 | 3.713
6.69756763 | 3.698
6.70556763 | 3.676
6.70956763 | 3.704
6.71956763 | 3.718
6.72756763 | 3.744
6.73156763 | 3.726
6.74056763 | 3.726
6.74556763 | 3.709
6.75456763 | 3.709
6.75756763 | 3.688
6.76256763 | 3.71
6.76656763 | 3.662
6.77256763 | 3.68
6.77756763 | 3.696
6.78356763 | 3.728
6.79356763 | 3.729
6.79856763 | 3.705
6.80556763 | 3.689
6.81456763 | 3.683
6.81756763 | 3.704
6.82756763 | 3.702
6.83656763 | 3.686
6.84056763 | 3.718
6.84456763 | 3.695
6.84956763 | 3.678
6.85656763 | 3.659
6.85956763 | 3.679
6.86356763 | 3.655
6.87256763 | 3.632
6.87856763 | 3.653
6.88056763 | 3.619
6.88356763 | 3.657
6.88756763 | 3.682
6.89756763 | 3.707
6.90556763 | 3.722
6.91156763 | 3.692
6.91556763 | 3.727
6.92256763 | 3.716
6.93156763 | 3.71
6.93556763 | 3.687
6.94356763 | 3.672
6.95356763 | 3.669
6.96256763 | 3.683
6.97056763 | 3.689
6.97756763 | 3.675
6.97956763 | 3.652
6.98156763 | 3.684
6.98856763 | 3.695
6.99456763 | 3.721
7.00156763 | 3.71
7.00356763 | 3.731
7.01256763 | 3.731
7.01756763 | 3.711
7.02256763 | 3.736
7.02756763 | 3.717
7.03756763 | 3.708
7.04456763 | 3.693
7.05456763 | 3.693
7.06256763 | 3.688
7.06456763 | 3.664
7.06756763 | 3.688
7.07056763 | 3.668
7.07656763 | 3.65
7.08056763 | 3.614
7.08256763 | 3.634
7.08756763 | 3.613
7.08856763 | 3.642
7.09056763 | 3.67
7.09656763 | 3.694
7.10356763 | 3.705
7.11256763 | 3.708
7.11856763 | 3.685
7.12756763 | 3.678
7.13556763 | 3.684
7.13756763 | 3.664
7.14656763 | 3.655
7.15456763 | 3.67
7.16456763 | 3.675
7.16956763 | 3.693
7.17356763 | 3.662
7.18256763 | 3.636
7.18456763 | 3.609
7.18756763 | 3.636
7.19356763 | 3.62
7.19956763 | 3.647
7.20856763 | 3.655
7.21456763 | 3.671
7.22156763 | 3.658
7.22856763 | 3.636
7.23656763 | 3.625
7.24456763 | 3.642
7.25056763 | 3.627
7.25856763 | 3.64
7.26456763 | 3.608
7.26756763 | 3.627
7.27556763 | 3.615
7.28356763 | 3.598
7.29156763 | 3.608
7.29556763 | 3.632
7.29856763 | 3.613
7.30356763 | 3.635
7.30556763 | 3.602
7.31256763 | 3.577
7.32056763 | 3.56
7.32256763 | 3.584
7.32456763 | 3.61
7.33256763 | 3.635
7.33956763 | 3.618
7.34356763 | 3.637
7.34756763 | 3.616
7.35656763 | 3.631
7.36456763 | 3.645
7.36656763 | 3.618
7.37556763 | 3.594
7.38056763 | 3.578
7.38656763 | 3.595
7.39456763 | 3.582
7.40256763 | 3.571
7.40656763 | 3.595
7.41656763 | 3.606
7.42356763 | 3.595
7.42956763 | 3.612
7.43356763 | 3.594
7.44156763 | 3.603
7.44856763 | 3.592
7.45856763 | 3.579
7.46256763 | 3.605

## E1_TB50_Shear06 (15.69 kN)
Shear Test — E1_TB50_Shear06 (15.69 kN)
Curve Name | E1_TB50_Shear06 (15.69 kN)
Peak y [kN] | 15.6920
x at Peak | 0.993991
x — Displacement [mm] | y — Load [kN]
0.00479406 | 0.115
0.00925463 | 0.222
0.01375688 | 0.33
0.01975988 | 0.474
0.02555444 | 0.613
0.03114057 | 0.747
0.03776888 | 0.906
0.04464732 | 1.071
0.05090044 | 1.221
0.05732032 | 1.375
0.05986326 | 1.436
0.06294813 | 1.51
0.06569951 | 1.576
0.06720026 | 1.612
0.06953476 | 1.668
0.07153576 | 1.716
0.07278638 | 1.746
0.07445388 | 1.786
0.07653826 | 1.836
0.07749707 | 1.859
0.07920626 | 1.9
0.08008169 | 1.921
0.08154076 | 1.956
0.08029013 | 1.926
0.08154076 | 1.956
0.08237451 | 1.976
0.08324994 | 1.997
0.08408369 | 2.017
0.08525095 | 2.045
0.08683507 | 2.083
0.08796063 | 2.11
0.08966982 | 2.151
0.09062863 | 2.174
0.09221276 | 2.212
0.09371351 | 2.248
0.09496413 | 2.278
0.09600632 | 2.303
0.09759045 | 2.341
0.09859095 | 2.365
0.09967482 | 2.391
0.10059195 | 2.413
0.10192595 | 2.445
0.10300982 | 2.471
0.10384357 | 2.491
0.10492745 | 2.517
0.10638651 | 2.552
0.1047607 | 2.513
0.10346838 | 2.482
0.10501082 | 2.519
0.10634482 | 2.551
0.10730363 | 2.574
0.10813738 | 2.594
0.10930463 | 2.622
0.11213938 | 2.69
0.11318157 | 2.715
0.11230613 | 2.694
0.11147238 | 2.674
0.1127647 | 2.705
0.11480739 | 2.754
0.1171002 | 2.809
0.11926795 | 2.861
0.12181089 | 2.922
0.12314489 | 2.954
0.1241037 | 2.977
0.12614639 | 3.026
0.12856426 | 3.084
0.1294397 | 3.105
0.13089876 | 3.14
0.13202432 | 3.167
0.13327495 | 3.197
0.1347757 | 3.233
0.13623476 | 3.268
0.13769382 | 3.303
0.13940301 | 3.344
0.14069532 | 3.375
0.14215439 | 3.41
0.14415539 | 3.458
0.14590626 | 3.5
0.14790726 | 3.548
0.14919958 | 3.579
0.15220108 | 3.651
0.15324326 | 3.676
0.1554527 | 3.729
0.15707851 | 3.768
0.15949639 | 3.826
0.16133064 | 3.87
0.16316489 | 3.914
0.16516589 | 3.962
0.16599964 | 3.982
0.1681257 | 4.033
0.1704602 | 4.089
0.1714607 | 4.113
0.17362845 | 4.165
0.17596295 | 4.221
0.17683839 | 4.242
0.17929795 | 4.301
0.18067364 | 4.334
0.18221608 | 4.371
0.18392527 | 4.412
0.18521758 | 4.443
0.18705183 | 4.487
0.18901114 | 4.534
0.18996995 | 4.557
0.19222108 | 4.611
0.19401364 | 4.654
0.19576452 | 4.696
0.19697345 | 4.725
0.19847421 | 4.761
0.20022508 | 4.803
0.20230946 | 4.853
0.20381021 | 4.889
0.20535264 | 4.926
0.20789558 | 4.987
0.21039683 | 5.047
0.21152239 | 5.074
0.21373183 | 5.127
0.21635814 | 5.19
0.21802564 | 5.23
0.21898446 | 5.253
0.22098546 | 5.301
0.22327827 | 5.356
0.22490408 | 5.395
0.2281974 | 5.474
0.22932296 | 5.501
0.23103215 | 5.542
0.23332496 | 5.597
0.23515921 | 5.641
0.2372019 | 5.69
0.23999496 | 5.757
0.24132896 | 5.789
0.24362177 | 5.844
0.2455394 | 5.89
0.24737365 | 5.934
0.25012502 | 6
0.25237615 | 6.054
0.25446052 | 6.104
0.25662827 | 6.156
0.25896277 | 6.212
0.26158909 | 6.275
0.26367346 | 6.325
0.26604965 | 6.382
0.26830077 | 6.436
0.26975984 | 6.471
0.27242784 | 6.535
0.27405365 | 6.574
0.27617971 | 6.625
0.27818071 | 6.673
0.27997327 | 6.716
0.28139065 | 6.75
0.2842254 | 6.818
0.28785221 | 6.905
0.29043684 | 6.967
0.29185421 | 7.001
0.29448053 | 7.064
0.29652321 | 7.113
0.29906615 | 7.174
0.30031678 | 7.204
0.30315153 | 7.272
0.30548603 | 7.328
0.30886271 | 7.409
0.31148903 | 7.472
0.3142404 | 7.538
0.31619972 | 7.585
0.3182424 | 7.634
0.32061859 | 7.691
0.32345334 | 7.759
0.32532928 | 7.804
0.32741365 | 7.854
0.32841415 | 7.878
0.33274965 | 7.982
0.33475065 | 8.03
0.33666828 | 8.076
0.33871097 | 8.125
0.34133728 | 8.188
0.34275466 | 8.222
0.34517253 | 8.28
0.34813234 | 8.351
0.34992491 | 8.394
0.35334328 | 8.476
0.35471897 | 8.509
0.35559441 | 8.53
0.35834578 | 8.596
0.36047184 | 8.647
0.36263959 | 8.699
0.36497409 | 8.755
0.36614134 | 8.783
0.36785053 | 8.824
0.37051853 | 8.888
0.37160241 | 8.914
0.37352003 | 8.96
0.37652153 | 9.032
0.37868928 | 9.084
0.38169078 | 9.156
0.38289972 | 9.185
0.38460891 | 9.226
0.3879856 | 9.307
0.38961141 | 9.346
0.39211266 | 9.406
0.39699087 | 9.47
0.39899087 | 9.522
0.40099087 | 9.586
0.40299087 | 9.622
0.40499087 | 9.648
0.40799087 | 9.728
0.41099087 | 9.768
0.41299087 | 9.793
0.41599087 | 9.855
0.41699087 | 9.881
0.41799087 | 9.907
0.41999087 | 9.985
0.42399087 | 10.043
0.42699087 | 10.104
0.43099087 | 10.184
0.43299087 | 10.246
0.43399087 | 10.272
0.43699087 | 10.33
0.43999087 | 10.371
0.44199087 | 10.403
0.44399087 | 10.469
0.44699087 | 10.506
0.44899087 | 10.565
0.45099087 | 10.621
0.45299087 | 10.672
0.45599087 | 10.717
0.45899087 | 10.793
0.46099087 | 10.838
0.46299087 | 10.892
0.46599087 | 10.951
0.46899087 | 10.98
0.47099087 | 11.05
0.47299087 | 11.085
0.47499087 | 11.125
0.47799087 | 11.164
0.47999087 | 11.197
0.48199087 | 11.235
0.48399087 | 11.276
0.48699087 | 11.349
0.49099087 | 11.42
0.49399087 | 11.444
0.49899087 | 11.523
0.50099087 | 11.56
0.50299087 | 11.609
0.50599087 | 11.652
0.50799087 | 11.685
0.50999087 | 11.708
0.51199087 | 11.783
0.51399087 | 11.805
0.51599087 | 11.873
0.51899087 | 11.936
0.52099087 | 11.987
0.52299087 | 12.03
0.52599087 | 12.081
0.52799087 | 12.115
0.53099087 | 12.157
0.53299087 | 12.198
0.53499087 | 12.226
0.53799087 | 12.286
0.53999087 | 12.307
0.54199087 | 12.354
0.54499087 | 12.386
0.54799087 | 12.407
0.54999087 | 12.456
0.55199087 | 12.486
0.55399087 | 12.506
0.55699087 | 12.572
0.55999087 | 12.614
0.56399087 | 12.665
0.56699087 | 12.706
0.56899087 | 12.726
0.57099087 | 12.785
0.57399087 | 12.804
0.57699087 | 12.854
0.57999087 | 12.912
0.58499087 | 12.975
0.58799087 | 13.021
0.59099087 | 13.056
0.59299087 | 13.083
0.59499087 | 13.121
0.59799087 | 13.148
0.59999087 | 13.186
0.60199087 | 13.209
0.60599087 | 13.252
0.60799087 | 13.279
0.60999087 | 13.3
0.61499087 | 13.364
0.61799087 | 13.401
0.62199087 | 13.469
0.62399087 | 13.501
0.62699087 | 13.543
0.62999087 | 13.581
0.63199087 | 13.614
0.63499087 | 13.659
0.63999087 | 13.705
0.64299087 | 13.744
0.64599087 | 13.782
0.65299087 | 13.824
0.65599087 | 13.872
0.66499087 | 13.903
0.66799087 | 13.955
0.67499087 | 13.989
0.67799087 | 14.029
0.68199087 | 14.049
0.68499087 | 14.084
0.68799087 | 14.116
0.69199087 | 14.155
0.69699087 | 14.218
0.69999087 | 14.238
0.70299087 | 14.262
0.70899087 | 14.295
0.71099087 | 14.331
0.71599087 | 14.372
0.71899087 | 14.401
0.72199087 | 14.423
0.72499087 | 14.45
0.72799087 | 14.489
0.73199087 | 14.545
0.73799087 | 14.579
0.74099087 | 14.63
0.74299087 | 14.652
0.74899087 | 14.699
0.75699087 | 14.77
0.76199087 | 14.787
0.76499087 | 14.814
0.77299087 | 14.843
0.77899087 | 14.865
0.78399087 | 14.882
0.79299087 | 14.91
0.79799087 | 14.927
0.80599087 | 14.969
0.81099087 | 15.004
0.81399087 | 15.027
0.82199087 | 15.07
0.82799087 | 15.1
0.83699087 | 15.107
0.84199087 | 15.126
0.84499087 | 15.149
0.85199087 | 15.169
0.86099087 | 15.214
0.86699087 | 15.252
0.87599087 | 15.292
0.87899087 | 15.271
0.88299087 | 15.29
0.88599087 | 15.326
0.89399087 | 15.352
0.89999087 | 15.367
0.90399087 | 15.406
0.90999087 | 15.431
0.91299087 | 15.454
0.91899087 | 15.491
0.92399087 | 15.525
0.92999087 | 15.54
0.93399087 | 15.567
0.93999087 | 15.591
0.94599087 | 15.618
0.95499087 | 15.609
0.95999087 | 15.63
0.96799087 | 15.642
0.97599087 | 15.66
0.98499087 | 15.689
0.98799087 | 15.669
0.99399087 | 15.692
0.99699087 | 15.653
1.00699087 | 15.618
1.01699087 | 15.595
1.02599087 | 15.581
1.02899087 | 15.617
1.03299087 | 15.575
1.03599087 | 15.611
1.04099087 | 15.576
1.04999087 | 15.56
1.05599087 | 15.543
1.06299087 | 15.574
1.07199087 | 15.592
1.07799087 | 15.618
1.08099087 | 15.597
1.08799087 | 15.56
1.09199087 | 15.5
1.09499087 | 15.462
1.09899087 | 15.417
1.10299087 | 15.35
1.10699087 | 15.294
1.11099087 | 15.217
1.11499087 | 15.144
1.11899087 | 15.097
1.12199087 | 15.042
1.12399087 | 14.99
1.12999087 | 14.935
1.13899087 | 14.923
1.14199087 | 14.901
1.15199087 | 14.891
1.16199087 | 14.894
1.16799087 | 14.873
1.17799087 | 14.878
1.18199087 | 14.86
1.18799087 | 14.841
1.19599087 | 14.817
1.19899087 | 14.787
1.20599087 | 14.75
1.21299087 | 14.709
1.21599087 | 14.688
1.22299087 | 14.657
1.22899087 | 14.643
1.23199087 | 14.622
1.23799087 | 14.605
1.24099087 | 14.565
1.25099087 | 14.519
1.25699087 | 14.475
1.26099087 | 14.445
1.26899087 | 14.402
1.27299087 | 14.351
1.28099087 | 14.288
1.28499087 | 14.251
1.28899087 | 14.221
1.29299087 | 14.139
1.29799087 | 14.108
1.30199087 | 14.034
1.30599087 | 13.971
1.30999087 | 13.919
1.31299087 | 13.867
1.31699087 | 13.805
1.32099087 | 13.775
1.32499087 | 13.688
1.32799087 | 13.638
1.33099087 | 13.604
1.33399087 | 13.536
1.33699087 | 13.497
1.34099087 | 13.459
1.34399087 | 13.392
1.34799087 | 13.346
1.35199087 | 13.295
1.35499087 | 13.208
1.35799087 | 13.189
1.36199087 | 13.134
1.36599087 | 13.086
1.36999087 | 13.05
1.37399087 | 13
1.37699087 | 12.956
1.38099087 | 12.922
1.38499087 | 12.889
1.38799087 | 12.839
1.39599087 | 12.781
1.39899087 | 12.74
1.40299087 | 12.708
1.40599087 | 12.64
1.40999087 | 12.62
1.41399087 | 12.557
1.41699087 | 12.523
1.42099087 | 12.479
1.42499087 | 12.431
1.42799087 | 12.383
1.43099087 | 12.34
1.43499087 | 12.308
1.43899087 | 12.272
1.44299087 | 12.247
1.44599087 | 12.198
1.44999087 | 12.177
1.45399087 | 12.129
1.45699087 | 12.091
1.46099087 | 12.064
1.46499087 | 12.016
1.46899087 | 11.99
1.47299087 | 11.948
1.47599087 | 11.892
1.48399087 | 11.845
1.48699087 | 11.812
1.48999087 | 11.774
1.49399087 | 11.744
1.49699087 | 11.714
1.49999087 | 11.69
1.50399087 | 11.659
1.50699087 | 11.628
1.50999087 | 11.604
1.51299087 | 11.567
1.51599087 | 11.511
1.51999087 | 11.483
1.52399087 | 11.445
1.52699087 | 11.409
1.52999087 | 11.376
1.53399087 | 11.35
1.53699087 | 11.308
1.54099087 | 11.277
1.54499087 | 11.23
1.54799087 | 11.202
1.55099087 | 11.169
1.55399087 | 11.13
1.55699087 | 11.104
1.55999087 | 11.075
1.56399087 | 11.043
1.56699087 | 10.994
1.56999087 | 10.972
1.57199087 | 10.937
1.57799087 | 10.899
1.58499087 | 10.859
1.59099087 | 10.811
1.59599087 | 10.789
1.59899087 | 10.758
1.60499087 | 10.731
1.60799087 | 10.695
1.61099087 | 10.673
1.61399087 | 10.654
1.61699087 | 10.616
1.62099087 | 10.597
1.62499087 | 10.56
1.62899087 | 10.526
1.63299087 | 10.494
1.63799087 | 10.474
1.64199087 | 10.43
1.64599087 | 10.402
1.64899087 | 10.371
1.65299087 | 10.333
1.65799087 | 10.303
1.66199087 | 10.255
1.66599087 | 10.223
1.66999087 | 10.191
1.67399087 | 10.145
1.67699087 | 10.102
1.68099087 | 10.074
1.68499087 | 10.026
1.68899087 | 9.987
1.69299087 | 9.956
1.69599087 | 9.906
1.70299087 | 9.853
1.70599087 | 9.807
1.71199087 | 9.763
1.71499087 | 9.729
1.71799087 | 9.709
1.72099087 | 9.68
1.72299087 | 9.652
1.72899087 | 9.628
1.73099087 | 9.6
1.73799087 | 9.579
1.74199087 | 9.543
1.74799087 | 9.515
1.75599087 | 9.492
1.75999087 | 9.464
1.76399087 | 9.438
1.77199087 | 9.403
1.77499087 | 9.369
1.78199087 | 9.335
1.78599087 | 9.312
1.78899087 | 9.286
1.79299087 | 9.263
1.79599087 | 9.237
1.80299087 | 9.199
1.80599087 | 9.175
1.81299087 | 9.131
1.81599087 | 9.098
1.82399087 | 9.053
1.82699087 | 9.018
1.83099087 | 9
1.83499087 | 8.966
1.83799087 | 8.933
1.84499087 | 8.902
1.84799087 | 8.863
1.85399087 | 8.821
1.85699087 | 8.79
1.86399087 | 8.75
1.87099087 | 8.726
1.87499087 | 8.697
1.88099087 | 8.669
1.88799087 | 8.644
1.89499087 | 8.615
1.90199087 | 8.571
1.90499087 | 8.545
1.90799087 | 8.525
1.91199087 | 8.504
1.91599087 | 8.477
1.91899087 | 8.445
1.92599087 | 8.397
1.92899087 | 8.358
1.93299087 | 8.329
1.93599087 | 8.303
1.93899087 | 8.275
1.94299087 | 8.247
1.94599087 | 8.215
1.94899087 | 8.193
1.95199087 | 8.161
1.95599087 | 8.132
1.96399087 | 8.084
1.97199087 | 8.049
1.97599087 | 8.024
1.98199087 | 7.985
1.98999087 | 7.962
1.99199087 | 7.936
2.00099087 | 7.896
2.01099087 | 7.852
2.01799087 | 7.815
2.02199087 | 7.783
2.02599087 | 7.764
2.02899087 | 7.715
2.03299087 | 7.695
2.03599087 | 7.668
2.03899087 | 7.632
2.04299087 | 7.594
2.04599087 | 7.567
2.04999087 | 7.532
2.05399087 | 7.511
2.05699087 | 7.485
2.06399087 | 7.455
2.06699087 | 7.418
2.07499087 | 7.372
2.07799087 | 7.352
2.08499087 | 7.312
2.08899087 | 7.291
2.09199087 | 7.266
2.09599087 | 7.234
2.10199087 | 7.201
2.10499087 | 7.179
2.11199087 | 7.15
2.11799087 | 7.117
2.12099087 | 7.094
2.12799087 | 7.069
2.13199087 | 7.045
2.13899087 | 7.003
2.14599087 | 6.964
2.15299087 | 6.927
2.15999087 | 6.892
2.16399087 | 6.866
2.16999087 | 6.829
2.17699087 | 6.793
2.17999087 | 6.771
2.18399087 | 6.751
2.18699087 | 6.727
2.19399087 | 6.693
2.20099087 | 6.659
2.20499087 | 6.636
2.20799087 | 6.612
2.21199087 | 6.593
2.21899087 | 6.561
2.22199087 | 6.541
2.22499087 | 6.522
2.22799087 | 6.501
2.23499087 | 6.469
2.23799087 | 6.45
2.24399087 | 6.431
2.25099087 | 6.407
2.25799087 | 6.371
2.26099087 | 6.352
2.26699087 | 6.321
2.27499087 | 6.293
2.27799087 | 6.269
2.28499087 | 6.238
2.29199087 | 6.226
2.29899087 | 6.194
2.30499087 | 6.177
2.31399087 | 6.146
2.31999087 | 6.13
2.32199087 | 6.109
2.32799087 | 6.086
2.33099087 | 6.059
2.33699087 | 6.042
2.34299087 | 6.02
2.34999087 | 5.985
2.35699087 | 5.965
2.36099087 | 5.944
2.36799087 | 5.923
2.37199087 | 5.905
2.37999087 | 5.864
2.38699087 | 5.838
2.39499087 | 5.794
2.40199087 | 5.77
2.40599087 | 5.74
2.41299087 | 5.713
2.41899087 | 5.688
2.42499087 | 5.655
2.43099087 | 5.618
2.43699087 | 5.602
2.43999087 | 5.574
2.44599087 | 5.553
2.44899087 | 5.534
2.45599087 | 5.512
2.46499087 | 5.49
2.47499087 | 5.47
2.48199087 | 5.451
2.48499087 | 5.417
2.49199087 | 5.394
2.49899087 | 5.362
2.50599087 | 5.338
2.50899087 | 5.319
2.51599087 | 5.293
2.52299087 | 5.277
2.53099087 | 5.254
2.53799087 | 5.243
2.54499087 | 5.219
2.55099087 | 5.197
2.55799087 | 5.179
2.56299087 | 5.158
2.56899087 | 5.128
2.57599087 | 5.112
2.58199087 | 5.093
2.58899087 | 5.08
2.59599087 | 5.069
2.60199087 | 5.041
2.60799087 | 5.019
2.61599087 | 4.997
2.62199087 | 4.972
2.62799087 | 4.943
2.63599087 | 4.933
2.64299087 | 4.922
2.64899087 | 4.895
2.65599087 | 4.874
2.66299087 | 4.86
2.66899087 | 4.842
2.67599087 | 4.822
2.68499087 | 4.807
2.69399087 | 4.786
2.70299087 | 4.767
2.70899087 | 4.751
2.71599087 | 4.736
2.72299087 | 4.713
2.73299087 | 4.689
2.73899087 | 4.674
2.74899087 | 4.656
2.75799087 | 4.643
2.76699087 | 4.625
2.77299087 | 4.602
2.78299087 | 4.582
2.78899087 | 4.561
2.79599087 | 4.55
2.80199087 | 4.518
2.80799087 | 4.5
2.81699087 | 4.484
2.82599087 | 4.465
2.83399087 | 4.478
2.84499087 | 4.481
2.85499087 | 4.479
2.86399087 | 4.461
2.86999087 | 4.446
2.87899087 | 4.431
2.88499087 | 4.416
2.89099087 | 4.397
2.89999087 | 4.384
2.90299087 | 4.361
2.91199087 | 4.352
2.92199087 | 4.346
2.92799087 | 4.331
2.93499087 | 4.344
2.94599087 | 4.333
2.95599087 | 4.321
2.96499087 | 4.297
2.97399087 | 4.283
2.97999087 | 4.262
2.98899087 | 4.256
2.99799087 | 4.248
3.00699087 | 4.237
3.01399087 | 4.219
3.02399087 | 4.21
3.03399087 | 4.201
3.04199087 | 4.193
3.05199087 | 4.192
3.06199087 | 4.176
3.07099087 | 4.151
3.07799087 | 4.138
3.08499087 | 4.12
3.09099087 | 4.102
3.10099087 | 4.085
3.10999087 | 4.072
3.11899087 | 4.066
3.12899087 | 4.056
3.13799087 | 4.043
3.14799087 | 4.034
3.15699087 | 4.023
3.16699087 | 4.014
3.17599087 | 3.988
3.18299087 | 3.977
3.18999087 | 3.958
3.19699087 | 3.936
3.20499087 | 3.913
3.21399087 | 3.898
3.22499087 | 3.904
3.22999087 | 3.882
3.23899087 | 3.884
3.24899087 | 3.864
3.25599087 | 3.846
3.26599087 | 3.841
3.27599087 | 3.816
3.28599087 | 3.808
3.29499087 | 3.782
3.30499087 | 3.766
3.31499087 | 3.752
3.32199087 | 3.732
3.32999087 | 3.713
3.33599087 | 3.688
3.34199087 | 3.673
3.34799087 | 3.652
3.35399087 | 3.637
3.36299087 | 3.62
3.36899087 | 3.604
3.37699087 | 3.59
3.38599087 | 3.578
3.39199087 | 3.556
3.39899087 | 3.539
3.40299087 | 3.52
3.40999087 | 3.507
3.41699087 | 3.483
3.42399087 | 3.462
3.42999087 | 3.432
3.43299087 | 3.405
3.43899087 | 3.375
3.44599087 | 3.337
3.45299087 | 3.315
3.46299087 | 3.299
3.47199087 | 3.298
3.48099087 | 3.293
3.48999087 | 3.28
3.49499087 | 3.299
3.50199087 | 3.287
3.51099087 | 3.285
3.51899087 | 3.274
3.52999087 | 3.277
3.53999087 | 3.268
3.55099087 | 3.266
3.56199087 | 3.259
3.57099087 | 3.251
3.58099087 | 3.249
3.59099087 | 3.239
3.59899087 | 3.222
3.60799087 | 3.219
3.61799087 | 3.219
3.62899087 | 3.22
3.63799087 | 3.217
3.64499087 | 3.201
3.65399087 | 3.186
3.66299087 | 3.179
3.66899087 | 3.163
3.67899087 | 3.161
3.68699087 | 3.153
3.69699087 | 3.147
3.70599087 | 3.139
3.71599087 | 3.137
3.72499087 | 3.13
3.73399087 | 3.127
3.74399087 | 3.123
3.75499087 | 3.111
3.76499087 | 3.105
3.77499087 | 3.091
3.78399087 | 3.086
3.79399087 | 3.082
3.80299087 | 3.07
3.81199087 | 3.067
3.82099087 | 3.055
3.82999087 | 3.05
3.83899087 | 3.05
3.84999087 | 3.04
3.85999087 | 3.025
3.86999087 | 3.016
3.87899087 | 3.013
3.89099087 | 3.02
3.89999087 | 3.016
3.90999087 | 3.02
3.92099087 | 3.011
3.93199087 | 3.003
3.94099087 | 2.999
3.94899087 | 2.994
3.95899087 | 2.983
3.96999087 | 2.975
3.98099087 | 2.96
3.98999087 | 2.95
3.99899087 | 2.953
4.00799087 | 2.945
4.01799087 | 2.942
4.02899087 | 2.946
4.03799087 | 2.923
4.04699087 | 2.92
4.05499087 | 2.915
4.06499087 | 2.911
4.06799087 | 2.93
4.07699087 | 2.924
4.08599087 | 2.919
4.09399087 | 2.911
4.10299087 | 2.904
4.11299087 | 2.906
4.12199087 | 2.907
4.13199087 | 2.911
4.13799087 | 2.895
4.14699087 | 2.887
4.15699087 | 2.883
4.16599087 | 2.879
4.17499087 | 2.891
4.18499087 | 2.886
4.19399087 | 2.882
4.20399087 | 2.88
4.21499087 | 2.881
4.22499087 | 2.878
4.23399087 | 2.869
4.23999087 | 2.854
4.24899087 | 2.848
4.25799087 | 2.836
4.26699087 | 2.827
4.27799087 | 2.821
4.28799087 | 2.821
4.29699087 | 2.821
4.30499087 | 2.811
4.31499087 | 2.802
4.32499087 | 2.794
4.33499087 | 2.803
4.34499087 | 2.804
4.35199087 | 2.793
4.36299087 | 2.793
4.36899087 | 2.776
4.37699087 | 2.766
4.38599087 | 2.762
4.39499087 | 2.761
4.40599087 | 2.756
4.41599087 | 2.75
4.42499087 | 2.741
4.43599087 | 2.748
4.44499087 | 2.741
4.45499087 | 2.736
4.46199087 | 2.724
4.46899087 | 2.712
4.47799087 | 2.704
4.48699087 | 2.69
4.49599087 | 2.691
4.50499087 | 2.688
4.51199087 | 2.705
4.52099087 | 2.706
4.52999087 | 2.711
4.53999087 | 2.705
4.54899087 | 2.701
4.55799087 | 2.686
4.56799087 | 2.678
4.57799087 | 2.675
4.58699087 | 2.671
4.59599087 | 2.663
4.60399087 | 2.653
4.61399087 | 2.656
4.62299087 | 2.662
4.62999087 | 2.674
4.63999087 | 2.673
4.64999087 | 2.663
4.66099087 | 2.658
4.66999087 | 2.637
4.67999087 | 2.634
4.68699087 | 2.622
4.69599087 | 2.608
4.70399087 | 2.603
4.71299087 | 2.596
4.72199087 | 2.592
4.73199087 | 2.59
4.74199087 | 2.59
4.75099087 | 2.591
4.76099087 | 2.582
4.76999087 | 2.571
4.77899087 | 2.568
4.78799087 | 2.564
4.79699087 | 2.55
4.80699087 | 2.556
4.81799087 | 2.551
4.82799087 | 2.549
4.83699087 | 2.548
4.84799087 | 2.546
4.85799087 | 2.543
4.86699087 | 2.542
4.87699087 | 2.535
4.88599087 | 2.536
4.89699087 | 2.529
4.90799087 | 2.522
4.91699087 | 2.518
4.92599087 | 2.514
4.93599087 | 2.518
4.94499087 | 2.515
4.95299087 | 2.51
4.96299087 | 2.505
4.97399087 | 2.495
4.98399087 | 2.496
4.99499087 | 2.49
5.00399087 | 2.477
5.01499087 | 2.465
5.02399087 | 2.456
5.03299087 | 2.453
5.04199087 | 2.444
5.05099087 | 2.438
5.05999087 | 2.431
5.07099087 | 2.439
5.07999087 | 2.43
5.08699087 | 2.416
5.09699087 | 2.417
5.10199087 | 2.4
5.11099087 | 2.381
5.11699087 | 2.361
5.12399087 | 2.345
5.13499087 | 2.319
5.14499087 | 2.301
5.15399087 | 2.293
5.15999087 | 2.279
5.16899087 | 2.272
5.17899087 | 2.27
5.18699087 | 2.261
5.19799087 | 2.259
5.20799087 | 2.257
5.21599087 | 2.238
5.22399087 | 2.222
5.23199087 | 2.207
5.24099087 | 2.189
5.24999087 | 2.198
5.25999087 | 2.197
5.26999087 | 2.187
5.27999087 | 2.193
5.28999087 | 2.194
5.30099087 | 2.193
5.31099087 | 2.182
5.31899087 | 2.171
5.32899087 | 2.16
5.33899087 | 2.164
5.34999087 | 2.162
5.35899087 | 2.144
5.36799087 | 2.144
5.37699087 | 2.149
5.38799087 | 2.158
5.39799087 | 2.158
5.40799087 | 2.151
5.41699087 | 2.15
5.42599087 | 2.14
5.43599087 | 2.134
5.44699087 | 2.138
5.45599087 | 2.139
5.46699087 | 2.131
5.47599087 | 2.126
5.48599087 | 2.126
5.49499087 | 2.127
5.50499087 | 2.124
5.51399087 | 2.114
5.52399087 | 2.111
5.53299087 | 2.114
5.54499087 | 2.12
5.55499087 | 2.119
5.56599087 | 2.117
5.57699087 | 2.115
5.58799087 | 2.112
5.59599087 | 2.103
5.60499087 | 2.102
5.61299087 | 2.09
5.62199087 | 2.09
5.63199087 | 2.088
5.64199087 | 2.08
5.65399087 | 2.089
5.66299087 | 2.078
5.67199087 | 2.075
5.68199087 | 2.073
5.69099087 | 2.069
5.69999087 | 2.07
5.71199087 | 2.061
5.72199087 | 2.062
5.73099087 | 2.055