## E1_TB150_Shear01 (66.09 kN)
Shear Test — E1_TB150_Shear01 (66.09 kN)
Curve Name | E1_TB150_Shear01 (66.09 kN)
Peak y [kN] | 66.0940
x at Peak | 2.862242
x — Displacement [mm] | y — Load [kN]
0.000571 | 0.016
0.003465 | 0.097
0.006786 | 0.19
0.010429 | 0.292
0.013287 | 0.372
0.016716 | 0.468
0.020323 | 0.569
0.023466 | 0.657
0.026252 | 0.735
0.030145 | 0.844
0.032931 | 0.922
0.029717 | 0.832
0.032646 | 0.914
0.036075 | 1.01
0.038753 | 1.085
0.041575 | 1.164
0.044718 | 1.252
0.04729 | 1.324
0.050183 | 1.405
0.053505 | 1.498
0.056719 | 1.588
0.059648 | 1.67
0.062898 | 1.761
0.06547 | 1.833
0.068042 | 1.905
0.070685 | 1.979
0.073542 | 2.059
0.076471 | 2.141
0.079221 | 2.218
0.081864 | 2.292
0.084507 | 2.366
0.087472 | 2.449
0.090151 | 2.524
0.092794 | 2.598
0.095544 | 2.675
0.098437 | 2.756
0.101009 | 2.828
0.104723 | 2.932
0.107581 | 3.012
0.110474 | 3.093
0.113117 | 3.167
0.11601 | 3.248
0.118796 | 3.326
0.121725 | 3.408
0.125404 | 3.511
0.128082 | 3.586
0.131618 | 3.685
0.134547 | 3.767
0.13719 | 3.841
0.141119 | 3.951
0.144334 | 4.041
0.148691 | 4.163
0.15187 | 4.252
0.155049 | 4.341
0.158371 | 4.434
0.162835 | 4.559
0.167514 | 4.69
0.172015 | 4.816
0.175122 | 4.903
0.177944 | 4.982
0.180801 | 5.062
0.186302 | 5.216
0.189195 | 5.297
0.191802 | 5.37
0.194445 | 5.444
0.197731 | 5.536
0.20266 | 5.674
0.20541 | 5.751
0.208268 | 5.831
0.212054 | 5.937
0.215661 | 6.038
0.219376 | 6.142
0.223519 | 6.258
0.226912 | 6.353
0.23152 | 6.482
0.234556 | 6.567
0.238556 | 6.679
0.242735 | 6.796
0.24645 | 6.9
0.249843 | 6.995
0.254057 | 7.113
0.257879 | 7.22
0.260701 | 7.299
0.264558 | 7.407
0.267201 | 7.481
0.270273 | 7.567
0.274059 | 7.673
0.276738 | 7.748
0.280095 | 7.842
0.283274 | 7.931
0.287632 | 8.053
0.290775 | 8.141
0.294882 | 8.256
0.298883 | 8.368
0.303026 | 8.484
0.306812 | 8.59
0.309991 | 8.679
0.312634 | 8.753
0.315384 | 8.83
0.318134 | 8.907
0.321313 | 8.996
0.324671 | 9.09
0.327564 | 9.171
0.331386 | 9.278
0.3351 | 9.382
0.338386 | 9.474
0.341208 | 9.553
0.345065 | 9.661
0.348066 | 9.745
0.350994 | 9.827
0.353709 | 9.903
0.356531 | 9.982
0.359959 | 10.078
0.363781 | 10.185
0.366996 | 10.275
0.370889 | 10.384
0.374889 | 10.496
0.379211 | 10.617
0.382176 | 10.7
0.385747 | 10.8
0.389819 | 10.914
0.392998 | 11.003
0.39557 | 11.075
0.399106 | 11.174
0.401677 | 11.246
0.406142 | 11.371
0.411535 | 11.522
0.415678 | 11.638
0.418857 | 11.727
0.421572 | 11.803
0.426501 | 11.941
0.430073 | 12.041
0.433966 | 12.15
0.436609 | 12.224
0.43918 | 12.296
0.442752 | 12.396
0.44536 | 12.469
0.44811 | 12.546
0.45261 | 12.672
0.457182 | 12.8
0.462254 | 12.942
0.465218 | 13.025
0.468147 | 13.107
0.470862 | 13.183
0.475291 | 13.307
0.478005 | 13.383
0.480648 | 13.457
0.485256 | 13.586
0.488863 | 13.687
0.491828 | 13.77
0.495257 | 13.866
0.499007 | 13.971
0.5024 | 14.066
0.505365 | 14.149
0.508186 | 14.228
0.512187 | 14.34
0.514901 | 14.416
0.519294 | 14.539
0.522295 | 14.623
0.526116 | 14.73
0.529688 | 14.83
0.533653 | 14.941
0.538439 | 15.075
0.541332 | 15.156
0.544297 | 15.239
0.547154 | 15.319
0.550869 | 15.423
0.554155 | 15.515
0.556726 | 15.587
0.560012 | 15.679
0.562905 | 15.76
0.56687 | 15.871
0.572442 | 16.027
0.577157 | 16.159
0.579728 | 16.231
0.583943 | 16.349
0.58805 | 16.464
0.591372 | 16.557
0.594337 | 16.64
0.59773 | 16.735
0.600373 | 16.809
0.604659 | 16.929
0.607838 | 17.018
0.61191 | 17.132
0.61566 | 17.237
0.618696 | 17.322
0.62191 | 17.412
0.625232 | 17.505
0.629018 | 17.611
0.632733 | 17.715
0.636662 | 17.825
0.641126 | 17.95
0.644841 | 18.054
0.649913 | 18.196
0.654949 | 18.337
0.658521 | 18.437
0.661985 | 18.534
0.665128 | 18.622
0.667986 | 18.702
0.671879 | 18.811
0.675236 | 18.905
0.679951 | 19.037
0.683023 | 19.123
0.688202 | 19.268
0.692416 | 19.386
0.696595 | 19.503
0.699739 | 19.591
0.703989 | 19.71
0.706632 | 19.784
0.709239 | 19.857
0.71249 | 19.948
0.716026 | 20.047
0.719097 | 20.133
0.721669 | 20.205
0.725526 | 20.313
0.728848 | 20.406
0.733206 | 20.528
0.737027 | 20.635
0.740242 | 20.725
0.744349 | 20.84
0.748921 | 20.968
0.752136 | 21.058
0.7561 | 21.169
0.760744 | 21.299
0.763958 | 21.389
0.768816 | 21.525
0.77203 | 21.615
0.778174 | 21.787
0.78246 | 21.907
0.788353 | 22.072
0.794461 | 22.243
0.800711 | 22.418
0.804712 | 22.53
0.807498 | 22.608
0.813105 | 22.765
0.81632 | 22.855
0.820713 | 22.978
0.825178 | 23.103
0.829607 | 23.227
0.833143 | 23.326
0.836286 | 23.414
0.839751 | 23.511
0.843322 | 23.611
0.847394 | 23.725
0.850716 | 23.818
0.855109 | 23.941
0.858966 | 24.049
0.862002 | 24.134
0.86586 | 24.242
0.868539 | 24.317
0.87161 | 24.403
0.875718 | 24.518
0.880325 | 24.647
0.883111 | 24.725
0.888183 | 24.867
0.891326 | 24.955
0.896863 | 25.11
0.90272 | 25.274
0.906828 | 25.389
0.910757 | 25.499
0.913328 | 25.571
0.916936 | 25.672
0.921543 | 25.801
0.924329 | 25.879
0.927794 | 25.976
0.932401 | 26.105
0.936402 | 26.217
0.941438 | 26.358
0.944367 | 26.44
0.947974 | 26.541
0.951796 | 26.648
0.955903 | 26.763
0.959082 | 26.852
0.962404 | 26.945
0.966869 | 27.07
0.970226 | 27.164
0.974119 | 27.273
0.978298 | 27.39
0.981298 | 27.474
0.984763 | 27.571
0.98812 | 27.665
0.991335 | 27.755
0.994121 | 27.833
0.997264 | 27.921
1.000014 | 27.998
1.003443 | 28.094
1.006122 | 28.169
1.011622 | 28.323
1.016659 | 28.464
1.021373 | 28.596
1.025981 | 28.725
1.029874 | 28.834
1.033946 | 28.948
1.038839 | 29.085
1.043839 | 29.225
1.046411 | 29.297
1.050661 | 29.416
1.053233 | 29.488
1.056555 | 29.581
1.060305 | 29.686
1.064091 | 29.792
1.067663 | 29.892
1.070663 | 29.976
1.075128 | 30.101
1.078271 | 30.189
1.081557 | 30.281
1.085057 | 30.379
1.090165 | 30.522
1.093308 | 30.61
1.096987 | 30.713
1.10013 | 30.801
1.102809 | 30.876
1.106916 | 30.991
1.110417 | 31.089
1.113738 | 31.182
1.116703 | 31.265
1.121525 | 31.4
1.124275 | 31.477
1.126847 | 31.549
1.131633 | 31.683
1.13474 | 31.77
1.137419 | 31.845
1.141169 | 31.95
1.144777 | 32.051
1.148777 | 32.163
1.154206 | 32.315
1.157849 | 32.417
1.161564 | 32.521
1.164457 | 32.602
1.16935 | 32.739
1.174315 | 32.878
1.178494 | 32.995
1.181494 | 33.079
1.185459 | 33.19
1.188995 | 33.289
1.192602 | 33.39
1.195638 | 33.475
1.200103 | 33.6
1.20421 | 33.715
1.208103 | 33.824
1.212818 | 33.956
1.216176 | 34.05
1.21964 | 34.147
1.223605 | 34.258
1.226462 | 34.338
1.231141 | 34.469
1.234213 | 34.555
1.236856 | 34.629
1.240785 | 34.739
1.246214 | 34.891
1.248928 | 34.967
1.253786 | 35.103
1.256643 | 35.183
1.259786 | 35.271
1.262572 | 35.349
1.265394 | 35.428
1.269109 | 35.532
1.271788 | 35.607
1.275324 | 35.706
1.279502 | 35.823
1.282074 | 35.895
1.285324 | 35.986
1.288075 | 36.063
1.290789 | 36.139
1.294397 | 36.24
1.297325 | 36.322
1.300433 | 36.409
1.303004 | 36.481
1.306398 | 36.576
1.309791 | 36.671
1.31297 | 36.76
1.316791 | 36.867
1.319827 | 36.952
1.32297 | 37.04
1.326935 | 37.151
1.330828 | 37.26
1.334364 | 37.359
1.338508 | 37.475
1.341615 | 37.562
1.344365 | 37.639
1.347223 | 37.719
1.350044 | 37.798
1.352759 | 37.874
1.355509 | 37.951
1.358724 | 38.041
1.361509 | 38.119
1.366153 | 38.249
1.368939 | 38.327
1.373225 | 38.447
1.376654 | 38.543
1.381083 | 38.667
1.385797 | 38.799
1.390941 | 38.943
1.394119 | 39.032
1.399156 | 39.173
1.403977 | 39.308
1.407049 | 39.394
1.412157 | 39.537
1.430242 | 39.661
1.433242 | 39.775
1.437242 | 39.852
1.441242 | 39.948
1.445242 | 40.029
1.449242 | 40.138
1.456242 | 40.258
1.462242 | 40.394
1.466242 | 40.542
1.470242 | 40.647
1.472242 | 40.728
1.474242 | 40.809
1.478242 | 40.936
1.480242 | 41.043
1.485242 | 41.12
1.490242 | 41.26
1.496242 | 41.344
1.500242 | 41.438
1.503242 | 41.515
1.510242 | 41.643
1.514242 | 41.743
1.516242 | 41.819
1.521242 | 41.915
1.525242 | 41.987
1.531242 | 42.095
1.536242 | 42.186
1.538242 | 42.262
1.542242 | 42.386
1.544242 | 42.469
1.548242 | 42.588
1.552242 | 42.748
1.556242 | 42.848
1.560242 | 42.956
1.565242 | 43.055
1.567242 | 43.128
1.572242 | 43.205
1.577242 | 43.303
1.585242 | 43.443
1.589242 | 43.517
1.594242 | 43.659
1.600242 | 43.776
1.602242 | 43.851
1.607242 | 43.96
1.612242 | 44.068
1.614242 | 44.157
1.618242 | 44.284
1.622242 | 44.418
1.624242 | 44.501
1.628242 | 44.628
1.631242 | 44.711
1.635242 | 44.833
1.641242 | 44.942
1.644242 | 45.026
1.648242 | 45.124
1.651242 | 45.214
1.655242 | 45.306
1.659242 | 45.409
1.662242 | 45.484
1.665242 | 45.589
1.675242 | 45.718
1.679242 | 45.789
1.684242 | 45.894
1.688242 | 46.098
1.693242 | 46.208
1.697242 | 46.333
1.700242 | 46.418
1.705242 | 46.541
1.708242 | 46.657
1.713242 | 46.735
1.715242 | 46.823
1.719242 | 46.947
1.722242 | 47.022
1.724242 | 47.095
1.728242 | 47.191
1.730242 | 47.301
1.736242 | 47.42
1.742242 | 47.52
1.746242 | 47.6
1.752242 | 47.668
1.756242 | 47.755
1.760242 | 47.832
1.765242 | 47.901
1.767242 | 47.977
1.771242 | 48.068
1.775242 | 48.2
1.779242 | 48.297
1.781242 | 48.38
1.785242 | 48.506
1.790242 | 48.68
1.796242 | 48.786
1.800242 | 48.9
1.803242 | 48.973
1.808242 | 49.067
1.812242 | 49.149
1.817242 | 49.27
1.822242 | 49.386
1.828242 | 49.515
1.833242 | 49.612
1.837242 | 49.702
1.842242 | 49.847
1.847242 | 50.002
1.851242 | 50.104
1.855242 | 50.199
1.857242 | 50.284
1.861242 | 50.389
1.863242 | 50.466
1.867242 | 50.554
1.872242 | 50.637
1.877242 | 50.781
1.882242 | 50.874
1.890242 | 50.964
1.897242 | 51.077
1.901242 | 51.151
1.905242 | 51.223
1.907242 | 51.298
1.913242 | 51.44
1.917242 | 51.529
1.921242 | 51.642
1.923242 | 51.729
1.927242 | 51.864
1.931242 | 52
1.935242 | 52.091
1.939242 | 52.198
1.947242 | 52.324
1.951242 | 52.397
1.958242 | 52.528
1.961242 | 52.606
1.968242 | 52.714
1.972242 | 52.801
1.977242 | 52.875
1.979242 | 52.97
1.984242 | 53.08
1.986242 | 53.153
1.990242 | 53.238
1.994242 | 53.326
1.998242 | 53.434
2.002242 | 53.544
2.006242 | 53.663
2.010242 | 53.76
2.015242 | 53.883
2.017242 | 53.966
2.025242 | 54.099
2.029242 | 54.172
2.034242 | 54.257
2.036242 | 54.331
2.041242 | 54.414
2.048242 | 54.486
2.052242 | 54.564
2.058242 | 54.644
2.063242 | 54.757
2.067242 | 54.831
2.069242 | 54.909
2.075242 | 55.019
2.080242 | 55.16
2.085242 | 55.268
2.089242 | 55.426
2.092242 | 55.505
2.097242 | 55.613
2.101242 | 55.702
2.106242 | 55.804
2.110242 | 55.916
2.119242 | 55.994
2.124242 | 56.063
2.132242 | 56.133
2.138242 | 56.209
2.141242 | 56.287
2.146242 | 56.378
2.151242 | 56.47
2.156242 | 56.607
2.160242 | 56.713
2.166242 | 56.82
2.170242 | 56.971
2.175242 | 57.059
2.181242 | 57.183
2.185242 | 57.272
2.189242 | 57.354
2.195242 | 57.466
2.199242 | 57.566
2.205242 | 57.659
2.212242 | 57.783
2.218242 | 57.883
2.222242 | 57.98
2.226242 | 58.09
2.230242 | 58.215
2.237242 | 58.356
2.242242 | 58.473
2.247242 | 58.573
2.254242 | 58.652
2.256242 | 58.733
2.259242 | 58.808
2.265242 | 58.904
2.269242 | 58.981
2.275242 | 59.067
2.280242 | 59.187
2.293242 | 59.297
2.299242 | 59.369
2.306242 | 59.481
2.310242 | 59.571
2.315242 | 59.653
2.317242 | 59.726
2.321242 | 59.801
2.326242 | 59.886
2.330242 | 59.964
2.335242 | 60.047
2.340242 | 60.131
2.346242 | 60.205
2.350242 | 60.295
2.356242 | 60.4
2.363242 | 60.474
2.369242 | 60.565
2.380242 | 60.651
2.388242 | 60.752
2.393242 | 60.863
2.397242 | 60.949
2.399242 | 61.024
2.405242 | 61.151
2.410242 | 61.221
2.415242 | 61.332
2.423242 | 61.456
2.431242 | 61.614
2.436242 | 61.708
2.445242 | 61.831
2.453242 | 61.908
2.464242 | 61.977
2.468242 | 62.052
2.473242 | 62.154
2.478242 | 62.228
2.483242 | 62.321
2.485242 | 62.398
2.494242 | 62.483
2.498242 | 62.577
2.507242 | 62.641
2.515242 | 62.741
2.519242 | 62.82
2.525242 | 62.911
2.532242 | 63.002
2.539242 | 63.109
2.549242 | 63.171
2.555242 | 63.257
2.562242 | 63.352
2.570242 | 63.443
2.576242 | 63.541
2.582242 | 63.634
2.585242 | 63.715
2.592242 | 63.832
2.596242 | 63.925
2.604242 | 63.995
2.610242 | 64.072
2.623242 | 64.121
2.632242 | 64.197
2.644242 | 64.277
2.651242 | 64.348
2.660242 | 64.47
2.668242 | 64.604
2.677242 | 64.717
2.682242 | 64.864
2.689242 | 64.989
2.698242 | 65.063
2.707242 | 65.138
2.714242 | 65.215
2.725242 | 65.29
2.732242 | 65.361
2.742242 | 65.448
2.749242 | 65.529
2.755242 | 65.614
2.762242 | 65.695
2.769242 | 65.773
2.775242 | 65.847
2.781242 | 65.926
2.793242 | 65.982
2.796242 | 66.065
2.808242 | 65.971
2.823242 | 65.948
2.839242 | 66.002
2.854242 | 66.036
2.862242 | 66.094
2.869242 | 66.089
2.877242 | 66.016
2.892242 | 65.984
2.909242 | 65.953
2.921242 | 65.881
2.927242 | 65.754
2.933242 | 65.68
2.940242 | 65.611
2.948242 | 65.52
2.955242 | 65.369
2.958242 | 65.296
2.965242 | 65.215
2.973242 | 65.112
2.979242 | 64.956
2.987242 | 64.883
2.996242 | 64.792
3.005242 | 64.641
3.009242 | 64.57
3.019242 | 64.444
3.028242 | 64.232
3.036242 | 64.076
3.040242 | 63.991
3.044242 | 63.904
3.048242 | 63.791
3.052242 | 63.692
3.055242 | 63.561
3.063242 | 63.383
3.067242 | 63.301
3.071242 | 63.219
3.075242 | 63.121
3.084242 | 62.972
3.092242 | 62.854
3.102242 | 62.729
3.110242 | 62.645
3.115242 | 62.564
3.119242 | 62.488
3.128242 | 62.369
3.136242 | 62.247
3.140242 | 62.175
3.143242 | 62.085
3.152242 | 61.987
3.160242 | 61.859
3.168242 | 61.733
3.178242 | 61.645
3.182242 | 61.567
3.191242 | 61.447
3.194242 | 61.351
3.202242 | 61.245
3.205242 | 61.134
3.212242 | 61.007
3.215242 | 60.924
3.222242 | 60.844
3.229242 | 60.778
3.236242 | 60.699
3.251242 | 60.644
3.265242 | 60.574
3.280242 | 60.53
3.291242 | 60.468
3.299242 | 60.398
3.306242 | 60.317
3.313242 | 60.243
3.321242 | 60.17
3.330242 | 60.042
3.347242 | 60.009
3.364242 | 60.023
3.377242 | 59.971
3.392242 | 59.917
3.408242 | 59.898
3.425242 | 59.874
3.439242 | 59.812
3.450242 | 59.754
3.460242 | 59.696
3.471242 | 59.639
3.488242 | 59.61
3.504242 | 59.589
3.521242 | 59.574
3.537242 | 59.59
3.552242 | 59.621
3.562242 | 59.557
3.574242 | 59.475
3.589242 | 59.41
3.602242 | 59.474
3.618242 | 59.478
3.635242 | 59.457
3.649242 | 59.401
3.664242 | 59.359
3.677242 | 59.304
3.691242 | 59.255
3.708242 | 59.238
3.725242 | 59.242
3.743242 | 59.253
3.753242 | 59.196
3.766242 | 59.157
3.774242 | 59.093
3.790242 | 59.064
3.800242 | 58.987
3.812242 | 58.928
3.825242 | 58.843
3.842242 | 58.801
3.857242 | 58.817
3.869242 | 58.726
3.884242 | 58.68
3.898242 | 58.628
3.912242 | 58.573
3.929242 | 58.534
3.945242 | 58.486
3.960242 | 58.465
3.970242 | 58.378
3.982242 | 58.293
3.990242 | 58.229
3.996242 | 58.161
4.010242 | 58.098
4.019242 | 58.027
4.033242 | 57.952
4.043242 | 57.832
4.056242 | 57.763
4.068242 | 57.681
4.084242 | 57.68
4.100242 | 57.606
4.113242 | 57.557
4.124242 | 57.503
4.137242 | 57.43
4.147242 | 57.35
4.157242 | 57.294
4.170242 | 57.214
4.180242 | 57.153
4.186242 | 57.064
4.200242 | 56.976
4.211242 | 56.922
4.225242 | 56.874
4.235242 | 56.801
4.242242 | 56.733
4.250242 | 56.67
4.256242 | 56.59
4.263242 | 56.517
4.271242 | 56.442
4.278242 | 56.368
4.284242 | 56.269
4.292242 | 56.202
4.298242 | 56.112
4.308242 | 56.055
4.315242 | 55.989
4.326242 | 55.906
4.338242 | 55.827
4.350242 | 55.709
4.357242 | 55.642
4.364242 | 55.571
4.372242 | 55.498
4.379242 | 55.397
4.385242 | 55.292
4.392242 | 55.198
4.400242 | 55.113
4.406242 | 55.002
4.412242 | 54.904
4.419242 | 54.839
4.425242 | 54.732
4.431242 | 54.656
4.438242 | 54.578
4.450242 | 54.489
4.458242 | 54.395
4.465242 | 54.297
4.474242 | 54.186
4.478242 | 54.091
4.483242 | 53.978
4.487242 | 53.822
4.492242 | 53.672
4.496242 | 53.465
4.501242 | 53.284
4.507242 | 53.058
4.513242 | 52.828
4.519242 | 52.576
4.524242 | 52.333
4.530242 | 52.104
4.535242 | 51.865
4.541242 | 51.656
4.546242 | 51.43
4.551242 | 51.24
4.556242 | 51.034
4.560242 | 50.838
4.565242 | 50.681
4.569242 | 50.497
4.573242 | 50.306
4.577242 | 50.144
4.582242 | 49.987
4.586242 | 49.8
4.591242 | 49.653
4.596242 | 49.464
4.601242 | 49.267
4.607242 | 49.081
4.612242 | 48.85
4.618242 | 48.67
4.624242 | 48.457
4.630242 | 48.263
4.635242 | 48.051
4.641242 | 47.872
4.646242 | 47.633
4.652242 | 47.477
4.657242 | 47.294
4.662242 | 47.134
4.667242 | 46.995
4.671242 | 46.843
4.676242 | 46.728
4.681242 | 46.569
4.685242 | 46.432
4.689242 | 46.297
4.694242 | 46.221
4.698242 | 46.084
4.702242 | 46.005
4.705242 | 45.876
4.709242 | 45.781
4.713242 | 45.694
4.717242 | 45.595
4.720242 | 45.509
4.728242 | 45.395
4.731242 | 45.31
4.738242 | 45.171
4.745242 | 45.089
4.751242 | 44.978
4.758242 | 44.869
4.766242 | 44.757
4.773242 | 44.659
4.781242 | 44.508
4.790242 | 44.385
4.797242 | 44.258
4.800242 | 44.179
4.806242 | 44.068
4.810242 | 43.985
4.817242 | 43.892
4.820242 | 43.811
4.826242 | 43.681
4.833242 | 43.567
4.840242 | 43.445
4.846242 | 43.323
4.852242 | 43.202
4.859242 | 43.087
4.865242 | 42.964
4.872242 | 42.876
4.879242 | 42.778
4.885242 | 42.707
4.892242 | 42.625
4.899242 | 42.556
4.906242 | 42.471
4.913242 | 42.402
4.919242 | 42.313
4.929242 | 42.207
4.937242 | 42.117
4.947242 | 42.019
4.953242 | 41.945
4.959242 | 41.869
4.968242 | 41.774
4.976242 | 41.684
4.989242 | 41.614
5.002242 | 41.552
5.012242 | 41.494
5.024242 | 41.394
5.033242 | 41.328
5.042242 | 41.255
5.049242 | 41.19
5.055242 | 41.111
5.061242 | 41.027
5.067242 | 40.959
5.075242 | 40.871
5.086242 | 40.787
5.102242 | 40.756
5.111242 | 40.677
5.122242 | 40.596
5.136242 | 40.527
5.151242 | 40.483
5.162242 | 40.412
5.175242 | 40.317
5.185242 | 40.261
5.201242 | 40.218
5.219242 | 40.24
5.232242 | 40.198
5.247242 | 40.151
5.262242 | 40.081
5.273242 | 40.003
5.283242 | 39.93
5.296242 | 39.884
5.311242 | 39.85
5.327242 | 39.806
5.340242 | 39.758
5.352242 | 39.691
5.363242 | 39.609
5.374242 | 39.543
5.388242 | 39.487
5.403242 | 39.469
5.418242 | 39.446
5.433242 | 39.413
5.446242 | 39.371
5.459242 | 39.328
5.476242 | 39.31
5.492242 | 39.308
5.505242 | 39.262
5.522242 | 39.261
5.539242 | 39.256
5.557242 | 39.276
5.572242 | 39.252
5.590242 | 39.225
5.606242 | 39.26
5.621242 | 39.289
5.635242 | 39.246
5.651242 | 39.245
5.665242 | 39.184
5.678242 | 39.102
5.690242 | 39.047
5.707242 | 39.047
5.723242 | 39.034
5.740242 | 38.995
5.755242 | 38.97
5.770242 | 38.952
5.784242 | 38.898
5.800242 | 38.854
5.815242 | 38.884
5.831242 | 38.88
5.845242 | 38.844
5.860242 | 38.805
5.876242 | 38.788
5.891242 | 38.758
5.907242 | 38.74
5.925242 | 38.704
5.940242 | 38.659
5.954242 | 38.595
5.965242 | 38.53
5.981242 | 38.536
5.996242 | 38.563
6.013242 | 38.552
6.029242 | 38.519
6.047242 | 38.505
6.062242 | 38.461
6.079242 | 38.489
6.096242 | 38.499
6.112242 | 38.463
6.126242 | 38.415
6.142242 | 38.416
6.159242 | 38.418
6.174242 | 38.398
6.191242 | 38.423
6.208242 | 38.391
6.221242 | 38.344
6.232242 | 38.291
6.247242 | 38.236
6.263242 | 38.188
6.279242 | 38.235
6.296242 | 38.206
6.314242 | 38.2
6.330242 | 38.222
6.341242 | 38.159
6.359242 | 38.199
6.377242 | 38.196
6.392242 | 38.215
6.409242 | 38.214
6.423242 | 38.174
6.436242 | 38.112
6.447242 | 38.055
6.463242 | 38.073
6.479242 | 38.107
6.495242 | 38.092
6.511242 | 38.089
6.528242 | 38.116
6.545242 | 38.075
6.563242 | 38.073
6.578242 | 38.104
6.594242 | 38.116
6.611242 | 38.125
6.626242 | 38.101
6.641242 | 38.072
6.656242 | 38.122
6.672242 | 38.126
6.688242 | 38.127
6.703242 | 38.083
6.716242 | 38.043
6.732242 | 38.063
6.745242 | 38.102
6.761242 | 38.146
6.779242 | 38.147
6.795242 | 38.115
6.811242 | 38.12
6.829242 | 38.13
6.845242 | 38.08
6.857242 | 38.021
6.874242 | 38.008
6.891242 | 38.014
6.904242 | 37.969
6.917242 | 37.927
6.933242 | 37.925
6.949242 | 37.935
6.964242 | 37.907
6.978242 | 37.848
6.993242 | 37.805
7.010242 | 37.809
7.026242 | 37.815
7.039242 | 37.876
7.055242 | 37.873
7.070242 | 37.826
7.087242 | 37.826
7.100242 | 37.786
7.113242 | 37.736
7.129242 | 37.742
7.142242 | 37.703
7.157242 | 37.655
7.173242 | 37.64
7.188242 | 37.615
7.204242 | 37.646
7.219242 | 37.692
7.234242 | 37.723
7.250242 | 37.736
7.266242 | 37.747
7.282242 | 37.714
7.297242 | 37.733
7.313242 | 37.756
7.328242 | 37.776
7.343242 | 37.798
7.361242 | 37.812
7.376242 | 37.787
7.390242 | 37.848
7.404242 | 37.889
7.420242 | 37.931
7.434242 | 37.966
7.450242 | 37.965
7.462242 | 37.884
7.479242 | 37.905
7.491242 | 37.966
7.507242 | 37.995
7.524242 | 38
7.537242 | 38.044
7.554242 | 38.076
7.571242 | 38.103
7.585242 | 38.152
7.602242 | 38.116
7.617242 | 38.15
7.633242 | 38.124
7.648242 | 38.169
7.663242 | 38.22
7.677242 | 38.25
7.689242 | 38.3
7.706242 | 38.317
7.720242 | 38.274
7.733242 | 38.318
7.749242 | 38.341
7.766242 | 38.347
7.783242 | 38.394
7.798242 | 38.418
7.814242 | 38.435
7.832242 | 38.456
7.842242 | 38.531
7.857242 | 38.565
7.873242 | 38.593
7.888242 | 38.61
7.904242 | 38.57
7.917242 | 38.612
7.931242 | 38.661
7.946242 | 38.705
7.962242 | 38.708
7.977242 | 38.726
7.987242 | 38.785
8.003242 | 38.807
8.018242 | 38.841
8.033242 | 38.814
8.049242 | 38.79
8.064242 | 38.809
8.079242 | 38.838
8.094242 | 38.86
8.112242 | 38.848
8.123242 | 38.919
8.138242 | 38.991
8.156242 | 39.003
8.171242 | 38.969
8.181242 | 38.901
8.196242 | 38.939
8.210242 | 38.974
8.225242 | 39.007
8.240242 | 39.062
8.256242 | 39.059
8.272242 | 39.049
8.287242 | 39.069
8.304242 | 39.095
8.320242 | 39.107
8.336242 | 39.129
8.354242 | 39.159
8.369242 | 39.109
8.387242 | 39.115
8.402242 | 39.152
8.417242 | 39.191
8.434242 | 39.205
8.449242 | 39.235
8.465242 | 39.211
8.483242 | 39.184
8.501242 | 39.192
8.518242 | 39.226
8.535242 | 39.203
8.550242 | 39.174
8.567242 | 39.174
8.586242 | 39.192
8.602242 | 39.217
8.620242 | 39.211
8.637242 | 39.206
8.655242 | 39.205
8.671242 | 39.186
8.688242 | 39.155
8.703242 | 39.112
8.721242 | 39.096
8.737242 | 39.08
8.752242 | 39.063
8.768242 | 39.069
8.786242 | 39.074
8.804242 | 39.097
8.821242 | 39.094
8.834242 | 39.053
8.850242 | 39.033
8.866242 | 39.045
8.884242 | 39.041
8.902242 | 39.031
8.919242 | 38.985
8.934242 | 38.953
8.945242 | 38.89
8.960242 | 38.861
8.978242 | 38.867
8.994242 | 38.848
9.011242 | 38.817
9.026242 | 38.794
9.041242 | 38.768
9.058242 | 38.737
9.076242 | 38.744
9.090242 | 38.7
9.100242 | 38.633
9.114242 | 38.57
9.128242 | 38.606
9.138242 | 38.536
9.151242 | 38.486
9.160242 | 38.418
9.173242 | 38.367
9.187242 | 38.303
9.201242 | 38.249
9.213242 | 38.172
9.223242 | 38.111
9.233242 | 38.031
9.243242 | 37.962
9.251242 | 37.894
9.262242 | 37.824
9.276242 | 37.79
9.291242 | 37.741
9.302242 | 37.689
9.319242 | 37.661
9.332242 | 37.605
9.341242 | 37.523
9.350242 | 37.453
9.365242 | 37.406
9.377242 | 37.314
9.387242 | 37.241
9.393242 | 37.165
9.404242 | 37.073
9.411242 | 37
9.418242 | 36.883
9.425242 | 36.741
9.429242 | 36.67
9.433242 | 36.588
9.437242 | 36.486
9.440242 | 36.4
9.444242 | 36.303
9.448242 | 36.213
9.452242 | 36.127
9.456242 | 36.019
9.461242 | 35.919
9.466242 | 35.831
9.470242 | 35.734
9.475242 | 35.641
9.479242 | 35.561
9.484242 | 35.458
9.488242 | 35.334
9.493242 | 35.224
9.498242 | 35.093
9.502242 | 34.959
9.507242 | 34.811
9.512242 | 34.642
9.518242 | 34.487
9.524242 | 34.3
9.530242 | 34.122
9.535242 | 33.944
9.541242 | 33.774
9.546242 | 33.597
9.552242 | 33.429
9.558242 | 33.28
9.563242 | 33.148
9.568242 | 33.001
9.573242 | 32.87
9.578242 | 32.721
9.583242 | 32.573
9.589242 | 32.437
9.594242 | 32.299
9.600242 | 32.148
9.605242 | 32.017
9.611242 | 31.884
9.616242 | 31.72
9.622242 | 31.575
9.629242 | 31.359
9.635242 | 31.162
9.642242 | 30.951
9.649242 | 30.707
9.657242 | 30.461
9.664242 | 30.199
9.672242 | 29.916
9.679242 | 29.614
9.688242 | 29.323
9.696242 | 29.009
9.703242 | 28.763
9.711242 | 28.515
9.718242 | 28.286
9.725242 | 28.086
9.731242 | 27.892
9.737242 | 27.729
9.743242 | 27.586
9.749242 | 27.456
9.754242 | 27.356
9.764242 | 27.2
9.772242 | 27.11
9.779242 | 27.036
9.791242 | 26.968
9.802242 | 26.916
9.817242 | 26.854
9.830242 | 26.797
9.846242 | 26.745
9.864242 | 26.738
9.882242 | 26.732
9.899242 | 26.715
9.917242 | 26.698
9.932242 | 26.653
9.947242 | 26.607
9.964242 | 26.571
9.982242 | 26.562
10.000242 | 26.554
10.017242 | 26.524
10.033242 | 26.485
10.045242 | 26.428
10.059242 | 26.392
10.071242 | 26.346
10.084242 | 26.304
10.100242 | 26.24
10.112242 | 26.174
10.128242 | 26.136
10.144242 | 26.124
10.159242 | 26.089
10.173242 | 26.048
10.190242 | 26.035
10.209242 | 26.038
10.226242 | 26.014
10.242242 | 25.986
10.257242 | 25.964
10.275242 | 25.931
10.290242 | 25.915
10.309242 | 25.943
10.327242 | 25.93
10.342242 | 25.913
10.353242 | 25.858
10.366242 | 25.801
10.384242 | 25.788
10.399242 | 25.714
10.417242 | 25.737
10.434242 | 25.717
10.453242 | 25.713
10.468242 | 25.69
10.482242 | 25.654
10.499242 | 25.655
10.515242 | 25.668
10.531242 | 25.669
10.546242 | 25.648
10.561242 | 25.616
10.579242 | 25.577
10.596242 | 25.573
10.612242 | 25.567
10.627242 | 25.541
10.643242 | 25.522
10.659242 | 25.521
10.675242 | 25.528
10.690242 | 25.499
10.704242 | 25.465
10.719242 | 25.483
10.735242 | 25.452
10.750242 | 25.436
10.765242 | 25.379
10.781242 | 25.348
10.797242 | 25.323
10.810242 | 25.261
10.825242 | 25.227
10.843242 | 25.231
10.857242 | 25.185
10.873242 | 25.145
10.890242 | 25.115
10.906242 | 25.069
10.924242 | 25.052
10.943242 | 25.074
10.960242 | 25.057
10.977242 | 25.042
10.988242 | 24.991
11.005242 | 25.009
11.022242 | 25.014
11.037242 | 24.99
11.052242 | 25.01
11.070242 | 25.014
11.086242 | 24.982
11.102242 | 24.952
11.118242 | 24.926
11.135242 | 24.942
11.151242 | 24.946
11.167242 | 24.905
11.182242 | 24.881
11.200242 | 24.868
11.214242 | 24.83
11.229242 | 24.793
11.246242 | 24.771
11.263242 | 24.782
11.281242 | 24.787
11.298242 | 24.774
11.312242 | 24.735
11.323242 | 24.68
11.337242 | 24.65
11.355242 | 24.657
11.372242 | 24.657
11.387242 | 24.595
11.404242 | 24.559
11.421242 | 24.542
11.436242 | 24.486
11.452242 | 24.46
11.468242 | 24.455
11.485242 | 24.453
11.499242 | 24.417
11.515242 | 24.373
11.532242 | 24.319
11.549242 | 24.318
11.566242 | 24.32
11.582242 | 24.319
11.597242 | 24.283
11.610242 | 24.244
11.623242 | 24.181
11.637242 | 24.133
11.647242 | 24.05
11.660242 | 24.006
11.678242 | 23.999
11.694242 | 23.968
11.709242 | 23.915
11.725242 | 23.861
11.738242 | 23.821
11.751242 | 23.771
11.767242 | 23.774
11.784242 | 23.766
11.802242 | 23.756
11.820242 | 23.751
11.836242 | 23.742
11.851242 | 23.704
11.869242 | 23.717
11.887242 | 23.725
11.905242 | 23.724
11.921242 | 23.732
11.938242 | 23.732
11.953242 | 23.715
11.971242 | 23.711
11.987242 | 23.725
12.004242 | 23.715
12.021242 | 23.735
12.038242 | 23.762
12.054242 | 23.733
12.071242 | 23.741
12.087242 | 23.76
12.103242 | 23.756
12.118242 | 23.739
12.137242 | 23.708
12.153242 | 23.665
12.163242 | 23.601
12.180242 | 23.574
12.196242 | 23.604
12.209242 | 23.558
12.224242 | 23.542
12.240242 | 23.527
12.255242 | 23.497
12.271242 | 23.466
12.286242 | 23.426
12.303242 | 23.405
12.321242 | 23.409
12.336242 | 23.375
12.351242 | 23.315
12.364242 | 23.268
12.380242 | 23.258
12.398242 | 23.26
12.415242 | 23.244
12.431242 | 23.189
12.447242 | 23.168
12.464242 | 23.168
12.480242 | 23.146
12.498242 | 23.139
12.513242 | 23.159
12.530242 | 23.143
12.546242 | 23.136
12.563242 | 23.112
12.578242 | 23.064
12.593242 | 23.03
12.609242 | 23.011
12.625242 | 23.011
12.642242 | 22.999
12.657242 | 22.971
12.673242 | 22.954
12.690242 | 22.975
12.706242 | 22.958
12.723242 | 22.96
12.736242 | 23.012
12.752242 | 22.984
12.769242 | 22.98
12.786242 | 22.977
12.802242 | 22.961
12.819242 | 22.979
12.835242 | 22.975
12.852242 | 22.981
12.870242 | 22.974
12.885242 | 22.956
12.902242 | 22.953
12.919242 | 22.934
12.934242 | 22.895
12.950242 | 22.859
12.964242 | 22.815
12.980242 | 22.787
12.996242 | 22.779
13.010242 | 22.735
13.028242 | 22.737
13.046242 | 22.713
13.059242 | 22.665
13.076242 | 22.647
13.091242 | 22.621
13.106242 | 22.594
13.122242 | 22.565
13.140242 | 22.547
13.156242 | 22.492
13.170242 | 22.444
13.185242 | 22.405
13.196242 | 22.339
13.208242 | 22.274
13.220242 | 22.213
13.230242 | 22.149
13.242242 | 22.084
13.253242 | 22.008
13.261242 | 21.938
13.272242 | 21.852
13.279242 | 21.775
13.289242 | 21.685
13.300242 | 21.575
13.307242 | 21.48
13.314242 | 21.389
13.322242 | 21.312
13.329242 | 21.238
13.335242 | 21.161
13.345242 | 21.085
13.355242 | 21.008
13.365242 | 20.93
13.376242 | 20.846
13.388242 | 20.757
13.397242 | 20.684
13.409242 | 20.603
13.420242 | 20.508
13.430242 | 20.445
13.440242 | 20.373
13.452242 | 20.306
13.466242 | 20.252
13.480242 | 20.216
13.495242 | 20.192
13.512242 | 20.164
13.530242 | 20.162
13.544242 | 20.113
13.561242 | 20.082
13.579242 | 20.07
13.595242 | 20.063
13.613242 | 20.048
13.629242 | 20.04
13.647242 | 20.025
13.664242 | 20.016
13.679242 | 19.986
13.697242 | 19.993
13.715242 | 19.978
13.732242 | 19.965
13.750242 | 19.976
13.765242 | 19.946
13.781242 | 19.915
13.797242 | 19.902
13.815242 | 19.905
13.832242 | 19.916
13.848242 | 19.91
13.866242 | 19.901
13.884242 | 19.908
13.900242 | 19.933
13.919242 | 19.937
13.934242 | 19.912
13.940242 | 19.896

## E1_TB150_Shear02 (63.89 kN)
Shear Test — E1_TB150_Shear02 (63.89 kN)
Curve Name | E1_TB150_Shear02 (63.89 kN)
Peak y [kN] | 63.8888
x at Peak | 4.293337
x — Displacement [mm] | y — Load [kN]
0.007718 | 0.1248
0.019419 | 0.314
0.033273 | 0.538
0.047522 | 0.7684
0.061301 | 0.9912
0.073893 | 1.1948
0.083219 | 1.3456
0.090393 | 1.4616
0.097344 | 1.574
0.104939 | 1.6968
0.110332 | 1.784
0.11716 | 1.8944
0.125076 | 2.0224
0.132843 | 2.148
0.140092 | 2.2652
0.144569 | 2.3376
0.152337 | 2.4632
0.161416 | 2.61
0.171113 | 2.7668
0.179648 | 2.9048
0.186698 | 3.0188
0.195282 | 3.1576
0.20921 | 3.3828
0.221901 | 3.588
0.230905 | 3.7336
0.236001 | 3.816
0.226057 | 3.6552
0.240578 | 3.89
0.258414 | 4.1784
0.273603 | 4.424
0.282336 | 4.5652
0.271253 | 4.386
0.287308 | 4.6456
0.304625 | 4.9256
0.318132 | 5.144
0.323871 | 5.2368
0.310933 | 5.0276
0.301755 | 4.8792
0.319492 | 5.166
0.337897 | 5.4636
0.350242 | 5.6632
0.354571 | 5.7332
0.339307 | 5.4864
0.331614 | 5.362
0.33619 | 5.436
0.352691 | 5.7028
0.370947 | 5.998
0.383737 | 6.2048
0.389847 | 6.3036
0.381857 | 6.1744
0.376984 | 6.0956
0.382327 | 6.182
0.395809 | 6.4
0.411468 | 6.6532
0.423862 | 6.8536
0.431482 | 6.9768
0.435984 | 7.0496
0.43158 | 6.9784
0.438186 | 7.0852
0.449367 | 7.266
0.463814 | 7.4996
0.477445 | 7.72
0.486672 | 7.8692
0.492535 | 7.964
0.498819 | 8.0656
0.506364 | 8.1876
0.519747 | 8.404
0.534194 | 8.6376
0.545376 | 8.8184
0.553069 | 8.9428
0.558784 | 9.0352
0.564078 | 9.1208
0.570312 | 9.2216
0.580825 | 9.3916
0.59406 | 9.6056
0.606751 | 9.8108
0.616547 | 9.9692
0.624043 | 10.0904
0.628867 | 10.1684
0.635769 | 10.28
0.641038 | 10.3652
0.647494 | 10.4696
0.657266 | 10.6276
0.667804 | 10.798
0.678466 | 10.9704
0.687471 | 11.116
0.694992 | 11.2376
0.702462 | 11.3584
0.712828 | 11.526
0.720175 | 11.6448
0.730763 | 11.816
0.741722 | 11.9932
0.751419 | 12.15
0.759459 | 12.28
0.766781 | 12.3984
0.772051 | 12.4836
0.777246 | 12.5676
0.782836 | 12.658
0.790258 | 12.778
0.798941 | 12.9184
0.809875 | 13.0952
0.821106 | 13.2768
0.830754 | 13.4328
0.838349 | 13.5556
0.844583 | 13.6564
0.851608 | 13.77
0.857496 | 13.8652
0.864818 | 13.9836
0.873947 | 14.1312
0.88446 | 14.3012
0.894603 | 14.4652
0.903187 | 14.604
0.910435 | 14.7212
0.916867 | 14.8252
0.921617 | 14.902
0.926713 | 14.9844
0.932551 | 15.0788
0.939775 | 15.1956
0.948705 | 15.34
0.958452 | 15.4976
0.967803 | 15.6488
0.975694 | 15.7764
0.982201 | 15.8816
0.987643 | 15.9696
0.992343 | 16.0456
0.997563 | 16.13
1.003921 | 16.2328
1.011268 | 16.3516
1.021188 | 16.512
1.031553 | 16.6796
1.041151 | 16.8348
1.048919 | 16.9604
1.055475 | 17.0664
1.062624 | 17.182
1.07242 | 17.3404
1.078753 | 17.4428
1.088277 | 17.5968
1.098222 | 17.7576
1.107227 | 17.9032
1.114252 | 18.0168
1.120585 | 18.1192
1.128922 | 18.254
1.134142 | 18.3384
1.141019 | 18.4496
1.148836 | 18.576
1.158163 | 18.7268
1.167637 | 18.88
1.176246 | 19.0192
1.183569 | 19.1376
1.189976 | 19.2412
1.196358 | 19.3444
1.203903 | 19.4664
1.209618 | 19.5588
1.217757 | 19.6904
1.22639 | 19.83
1.234059 | 19.954
1.240491 | 20.058
1.246057 | 20.148
1.251969 | 20.2436
1.261543 | 20.3984
1.269904 | 20.5336
1.280072 | 20.698
1.289868 | 20.8564
1.297784 | 20.9844
1.303103 | 21.0704
1.307679 | 21.1444
1.315472 | 21.2704
1.321558 | 21.3688
1.330414 | 21.512
1.339888 | 21.6652
1.348052 | 21.7972
1.354509 | 21.9016
1.360075 | 21.9916
1.366952 | 22.1028
1.376427 | 22.256
1.382957 | 22.3616
1.391443 | 22.4988
1.400893 | 22.6516
1.409551 | 22.7916
1.415834 | 22.8932
1.421252 | 22.9808
1.427585 | 23.0832
1.43659 | 23.2288
1.442997 | 23.3324
1.451754 | 23.474
1.460017 | 23.6076
1.467636 | 23.7308
1.473919 | 23.8324
1.47909 | 23.916
1.483815 | 23.9924
1.490791 | 24.1052
1.49648 | 24.1972
1.50499 | 24.3348
1.514119 | 24.4824
1.521614 | 24.6036
1.526908 | 24.6892
1.531435 | 24.7624
1.536309 | 24.8412
1.546253 | 25.002
1.553329 | 25.1164
1.561368 | 25.2464
1.569087 | 25.3712
1.575172 | 25.4696
1.580491 | 25.5556
1.585068 | 25.6296
1.592118 | 25.7436
1.596521 | 25.8148
1.602112 | 25.9052
1.60889 | 26.0148
1.616757 | 26.142
1.624079 | 26.2604
1.630511 | 26.3644
1.63583 | 26.4504
1.642386 | 26.5564
1.648075 | 26.6484
1.65943 | 26.832
1.66752 | 26.9628
1.675782 | 27.0964
1.681892 | 27.1952
1.686271 | 27.266
1.692752 | 27.3708
1.702524 | 27.5288
1.708981 | 27.6332
1.717243 | 27.7668
1.725431 | 27.8992
1.73221 | 28.0088
1.738196 | 28.1056
1.743985 | 28.1992
1.749873 | 28.2944
1.755414 | 28.384
1.764963 | 28.5384
1.771024 | 28.6364
1.776614 | 28.7268
1.781636 | 28.808
1.789602 | 28.9368
1.797394 | 29.0628
1.802342 | 29.1428
1.807784 | 29.2308
1.814909 | 29.346
1.822949 | 29.476
1.830247 | 29.594
1.836134 | 29.6892
1.841478 | 29.7756
1.847613 | 29.8748
1.855331 | 29.9996
1.861837 | 30.1048
1.868121 | 30.2064
1.873538 | 30.294
1.878362 | 30.372
1.882691 | 30.442
1.889544 | 30.5528
1.898623 | 30.6996
1.904139 | 30.7888
1.910522 | 30.892
1.916954 | 30.996
1.923064 | 31.0948
1.927616 | 31.1684
1.933528 | 31.264
1.939713 | 31.364
1.944635 | 31.4436
1.950771 | 31.5428
1.957722 | 31.6552
1.964426 | 31.7636
1.96972 | 31.8492
1.976721 | 31.9624
1.982831 | 32.0612
1.987556 | 32.1376
1.9952 | 32.2612
2.003685 | 32.3984
2.011577 | 32.526
2.017266 | 32.618
2.023154 | 32.7132
2.03013 | 32.826
2.035424 | 32.9116
2.042549 | 33.0268
2.050366 | 33.1532
2.057268 | 33.2648
2.062141 | 33.3436
2.067608 | 33.432
2.073471 | 33.5268
2.078295 | 33.6048
2.084084 | 33.6984
2.092767 | 33.8388
2.101698 | 33.9832
2.108748 | 34.0972
2.114141 | 34.1844
2.120449 | 34.2864
2.128019 | 34.4088
2.136207 | 34.5412
2.143653 | 34.6616
2.148279 | 34.7364
2.14353 | 34.6596
2.152114 | 34.7984
2.162108 | 34.96
2.1723 | 35.1248
2.179004 | 35.2332
2.173611 | 35.146
2.186153 | 35.3488
2.199413 | 35.5632
2.210075 | 35.7356
2.214948 | 35.8144
2.208022 | 35.7024
2.218535 | 35.8724
2.228381 | 36.0316
2.238944 | 36.2024
2.246514 | 36.3248
2.251165 | 36.4
2.257102 | 36.496
2.266997 | 36.656
2.27667 | 36.8124
2.282706 | 36.91
2.275804 | 36.7984
2.281519 | 36.8908
2.292453 | 37.0676
2.304401 | 37.2608
2.313406 | 37.4064
2.318873 | 37.4948
2.313332 | 37.4052
2.31912 | 37.4988
2.327828 | 37.6396
2.339331 | 37.8256
2.350612 | 38.008
2.358009 | 38.1276
2.368968 | 38.3048
2.390137 | 38.5284
2.396137 | 38.7072
2.398837 | 38.8016
2.410037 | 38.732
2.420037 | 38.9024
2.428037 | 39.1008
2.435437 | 39.2936
2.440737 | 39.4356
2.449437 | 39.5072
2.449437 | 39.3948
2.456837 | 39.612
2.462237 | 39.8028
2.466237 | 39.9824
2.472237 | 40.096
2.485637 | 40.044
2.502137 | 40.2244
2.507437 | 40.432
2.512037 | 40.588
2.514037 | 40.6784
2.517337 | 40.5892
2.519337 | 40.5144
2.532137 | 40.7188
2.538137 | 40.9316
2.545437 | 41.1344
2.553437 | 41.2576
2.564037 | 41.32
2.569337 | 41.5004
2.580037 | 41.7032
2.586037 | 41.866
2.590737 | 41.9572
2.602737 | 41.8788
2.610837 | 42.0044
2.616837 | 42.1924
2.619437 | 42.3876
2.624137 | 42.5272
2.639437 | 42.5404
2.649437 | 42.6868
2.655437 | 42.8852
2.660137 | 43.0516
2.667437 | 43.154
2.681337 | 43.2264
2.685337 | 43.3996
2.692737 | 43.5824
2.700037 | 43.7396
2.704037 | 43.8164
2.714637 | 43.6912
2.723337 | 43.8304
2.726637 | 44.0444
2.731237 | 44.254
2.737937 | 44.3904
2.748037 | 44.2728
2.758737 | 44.4844
2.766037 | 44.6956
2.772037 | 44.876
2.776737 | 44.9664
2.781437 | 44.8096
2.794737 | 44.8988
2.801337 | 45.106
2.810737 | 45.3176
2.819437 | 45.46
2.830737 | 45.3996
2.829337 | 45.3216
2.837437 | 45.572
2.841437 | 45.7924
2.846737 | 45.984
2.851437 | 46.0844
2.859437 | 45.9416
2.873437 | 46.0452
2.879437 | 46.2548
2.886137 | 46.4744
2.891437 | 46.6288
2.895437 | 46.702
2.895437 | 46.6152
2.894137 | 46.5296
2.909437 | 46.744
2.916737 | 46.9624
2.925437 | 47.1544
2.929437 | 47.2596
2.940137 | 47.1792
2.944837 | 47.3116
2.950837 | 47.5036
2.956137 | 47.7012
2.962737 | 47.854
2.969437 | 47.9268
2.975437 | 47.8436
2.989437 | 47.9708
2.994137 | 48.1452
2.999537 | 48.3268
3.001537 | 48.4464
3.010837 | 48.3812
3.023437 | 48.5692
3.032137 | 48.7528
3.039437 | 48.9188
3.047437 | 49.0148
3.052037 | 48.9068
3.059437 | 49.1428
3.064037 | 49.3488
3.072037 | 49.4936
3.084037 | 49.3952
3.094737 | 49.4708
3.101337 | 49.6312
3.108637 | 49.8532
3.114637 | 50.0536
3.116637 | 50.1684
3.121937 | 50.0544
3.120637 | 49.9788
3.130637 | 50.22
3.137937 | 50.4308
3.148637 | 50.5904
3.155337 | 50.6668
3.165437 | 50.5228
3.172137 | 50.636
3.176737 | 50.83
3.182137 | 51.0184
3.185437 | 51.1412
3.192137 | 51.0584
3.212137 | 51.2428
3.220137 | 51.4572
3.226137 | 51.6376
3.228137 | 51.7288
3.232037 | 51.586
3.241337 | 51.658
3.247337 | 51.8608
3.255337 | 52.0784
3.263337 | 52.2276
3.273437 | 52.1328
3.275437 | 52.0236
3.283437 | 52.2344
3.288837 | 52.484
3.292237 | 52.6832
3.294837 | 52.7772
3.299437 | 52.7044
3.300737 | 52.5864
3.314137 | 52.6856
3.322837 | 52.9136
3.330837 | 53.138
3.337437 | 53.2908
3.339537 | 53.1388
3.349437 | 53.3544
3.354737 | 53.5824
3.363337 | 53.7892
3.370037 | 53.9024
3.381237 | 53.7536
3.383937 | 53.6672
3.391337 | 53.8392
3.394037 | 54.0288
3.396037 | 54.1664
3.402037 | 54.2372
3.402037 | 54.152
3.403337 | 54.0792
3.415437 | 54.1472
3.422037 | 54.3224
3.431337 | 54.5524
3.440037 | 54.756
3.444737 | 54.8716
3.450037 | 54.7636
3.448737 | 54.6876
3.455337 | 54.878
3.459337 | 55.062
3.465937 | 55.2192
3.473237 | 55.3032
3.484537 | 55.1424
3.499937 | 55.3604
3.505237 | 55.5476
3.509237 | 55.6716
3.516637 | 55.5768
3.533237 | 55.7668
3.543237 | 55.9504
3.550637 | 56.116
3.555337 | 56.212
3.560037 | 56.1236
3.567337 | 56.3176
3.570037 | 56.4996
3.576037 | 56.6412
3.585337 | 56.7244
3.588737 | 56.6288
3.593437 | 56.5284
3.604137 | 56.6192
3.610837 | 56.812
3.614837 | 57.0056
3.617437 | 57.1256
3.624837 | 56.986
3.638137 | 57.1456
3.644737 | 57.3412
3.652737 | 57.5132
3.660137 | 57.602
3.666137 | 57.53
3.665437 | 57.4056
3.664037 | 57.3244
3.669437 | 57.4016
3.672737 | 57.6076
3.678137 | 57.8412
3.685437 | 58.0076
3.695437 | 57.8852
3.698137 | 57.7536
3.710137 | 57.9196
3.717537 | 58.166
3.724137 | 58.3672
3.727537 | 58.4584
3.728137 | 58.3856
3.726837 | 58.274
3.742837 | 58.5368
3.752137 | 58.7512
3.758837 | 58.9056
3.764137 | 58.9752
3.770837 | 58.874
3.770837 | 58.748
3.779437 | 58.8732
3.784737 | 59.0968
3.789437 | 59.3036
3.796137 | 59.4112
3.801437 | 59.3264
3.804137 | 59.1872
3.808737 | 59.1096
3.818137 | 59.2016
3.825437 | 59.4208
3.830837 | 59.6608
3.836837 | 59.8424
3.839437 | 59.9216
3.839437 | 59.8376
3.836737 | 59.7196
3.836737 | 59.646
3.841337 | 59.7312
3.847337 | 59.9008
3.855337 | 60.0748
3.861337 | 60.1872
3.877437 | 60.0316
3.878837 | 59.9124
3.887437 | 60.0544
3.891437 | 60.27
3.897437 | 60.452
3.902037 | 60.5312
3.903337 | 60.3868
3.905937 | 60.2336
3.908537 | 60.1436
3.915937 | 60.2516
3.924637 | 60.4692
3.930037 | 60.694
3.936037 | 60.83
3.937437 | 60.68
3.936137 | 60.562
3.944237 | 60.7128
3.948937 | 60.9336
3.958237 | 61.1212
3.963537 | 61.21
3.970137 | 61.0924
3.970137 | 60.9348
3.968837 | 60.83
3.978137 | 60.9076
3.982137 | 61.122
3.990137 | 61.3412
3.995437 | 61.476
4.003437 | 61.328
4.006137 | 61.222
4.022137 | 61.4664
4.028737 | 61.7008
4.034037 | 61.8932
4.038737 | 61.986
4.042137 | 61.9052
4.040737 | 61.7824
4.042037 | 61.7048
4.051337 | 61.9376
4.061337 | 62.1432
4.070037 | 62.2992
4.080737 | 62.1888
4.080737 | 62.0276
4.083437 | 61.9288
4.092137 | 62.0348
4.097437 | 62.2268
4.100837 | 62.4076
4.103437 | 62.4964
4.106037 | 62.3976
4.108037 | 62.2504
4.109437 | 62.1524
4.123337 | 62.43
4.129337 | 62.6724
4.134637 | 62.848
4.140737 | 62.7412
4.138037 | 62.566
4.142037 | 62.454
4.146037 | 62.5652
4.151437 | 62.7996
4.160737 | 63.032
4.168737 | 63.1492
4.176737 | 63.0036
4.178037 | 62.7896
4.180737 | 62.6388
4.191437 | 62.9288
4.198737 | 63.188
4.202137 | 63.352
4.205537 | 63.1416
4.204837 | 62.9472
4.204137 | 62.8544
4.213537 | 63.0388
4.220837 | 63.284
4.228137 | 63.4852
4.236137 | 63.5664
4.238037 | 63.408
4.234037 | 63.2288
4.234737 | 63.1284
4.236737 | 63.2176
4.244737 | 63.4416
4.252737 | 63.682
4.258137 | 63.8332
4.266137 | 63.546
4.267437 | 63.3408
4.269437 | 63.2364
4.280737 | 63.4116
4.286037 | 63.6612
4.289337 | 63.8524
4.293337 | 63.8888
4.290037 | 63.5308
4.287337 | 63.2164
4.286037 | 63.012
4.294137 | 63.1096
4.304837 | 63.4216
4.313537 | 63.692
4.322237 | 63.7844
4.325537 | 63.4464
4.320837 | 63.0996
4.318137 | 62.8444
4.319437 | 62.7624
4.325337 | 63.1092
4.332637 | 63.372
4.339937 | 63.4796
4.343237 | 63.1548
4.341937 | 62.7764
4.341937 | 62.4904
4.343337 | 62.3928
4.355337 | 62.7252
4.362737 | 63.004
4.366737 | 63.1384
4.367337 | 62.9192
4.360737 | 62.6092
4.358037 | 62.3672
4.359437 | 62.2824
4.370037 | 62.5852
4.379437 | 62.8812
4.387437 | 63.062
4.395437 | 62.9436
4.396137 | 62.6332
4.395437 | 62.3504
4.395437 | 62.2212
4.402837 | 62.4716
4.409437 | 62.7784
4.413437 | 62.9864
4.416837 | 62.9136
4.412837 | 62.6104
4.409537 | 62.3188
4.410837 | 62.1764
4.419537 | 62.4048
4.430137 | 62.7044
4.439537 | 62.9236
4.450137 | 62.6004
4.447437 | 62.3136
4.444037 | 62.1552
4.448737 | 62.3116
4.456737 | 62.5992
4.466137 | 62.8468
4.472737 | 62.9212
4.472037 | 62.6036
4.470737 | 62.306
4.471437 | 62.0952
4.482137 | 62.1504
4.490737 | 62.4224
4.496737 | 62.6604
4.499337 | 62.7392
4.498037 | 62.4204
4.491437 | 62.0876
4.488037 | 61.868
4.496737 | 61.952
4.503437 | 62.2556
4.511437 | 62.5136
4.520037 | 62.6008
4.522737 | 62.5276
4.525337 | 62.28
4.523337 | 61.9664
4.523337 | 61.762
4.527437 | 61.8476
4.534737 | 62.1512
4.541337 | 62.4152
4.544737 | 62.5108
4.544137 | 62.17
4.538837 | 61.8016
4.538837 | 61.5404
4.541437 | 61.4648
4.547437 | 61.5888
4.558037 | 61.9248
4.569337 | 62.206
4.578037 | 62.2856
4.582037 | 62.182
4.576637 | 61.8352
4.572637 | 61.424
4.569337 | 61.16
4.573437 | 61.2968
4.581437 | 61.6404
4.590837 | 61.8644
4.595537 | 61.6816
4.590837 | 61.282
4.590237 | 60.9048
4.590937 | 60.7248
4.601537 | 60.9996
4.611537 | 61.3284
4.620837 | 61.5108
4.620737 | 61.3236
4.615437 | 60.9648
4.611437 | 60.6624
4.610737 | 60.5504
4.622737 | 60.9232
4.632737 | 61.2396
4.638737 | 61.3832
4.642137 | 61.1064
4.641537 | 60.724
4.638837 | 60.4484
4.657437 | 60.828
4.663437 | 61.1064
4.669437 | 61.2008
4.666637 | 60.8404
4.662037 | 60.4796
4.658637 | 60.2656
4.665337 | 60.4336
4.675337 | 60.7872
4.685337 | 61.0264
4.692637 | 60.9348
4.690637 | 60.6188
4.686637 | 60.3332
4.686637 | 60.2208
4.695437 | 60.5524
4.704037 | 60.8832
4.709337 | 61.0656
4.712037 | 60.9328
4.708737 | 60.6108
4.708737 | 60.3524
4.711437 | 60.2636
4.716037 | 60.3452
4.724637 | 60.6392
4.735937 | 60.928
4.741937 | 61.0536
4.743237 | 60.854
4.740537 | 60.562
4.737837 | 60.3676
4.743137 | 60.4428
4.751137 | 60.7368
4.759137 | 60.9776
4.764437 | 61.066
4.767737 | 60.7868
4.768437 | 60.4816
4.768437 | 60.2992
4.776537 | 60.4568
4.783237 | 60.7796
4.791937 | 60.9992
4.791937 | 60.9172
4.788637 | 60.5948
4.784637 | 60.2804
4.781937 | 60.14
4.797937 | 60.4744
4.805937 | 60.8052
4.815237 | 60.9664
4.819237 | 60.7208
4.817937 | 60.3408
4.813937 | 60.0592
4.816637 | 59.968
4.818637 | 60.0756
4.825337 | 60.3776
4.831337 | 60.6076
4.836637 | 60.5144
4.834037 | 60.1688
4.831337 | 59.778
4.830037 | 59.5564
4.841337 | 59.7556
4.852037 | 60.0672
4.859337 | 60.2188
4.866737 | 59.926
4.863437 | 59.5
4.856737 | 59.1536
4.856737 | 59.0132
4.859337 | 59.1016
4.865337 | 59.41
4.874637 | 59.6588
4.886037 | 59.5548
4.880037 | 59.1864
4.876637 | 58.7664
4.874637 | 58.5248
4.884037 | 58.7052
4.894737 | 59.02
4.902137 | 59.1768
4.898837 | 58.8672
4.893537 | 58.4348
4.888137 | 58.0952
4.886837 | 57.9592
4.890137 | 58.0448
4.897437 | 58.3604
4.907437 | 58.6092
4.915337 | 58.43
4.911337 | 58.0124
4.906637 | 57.5528
4.903937 | 57.298
4.912637 | 57.5156
4.922637 | 57.846
4.931337 | 57.9736
4.933337 | 57.8784
4.931337 | 57.5404
4.924737 | 57.0476
4.921337 | 56.6936
4.921337 | 56.5796
4.927337 | 56.7516
4.939937 | 57.102
4.950637 | 57.3196
4.957937 | 57.046
4.952537 | 56.5952
4.946537 | 56.2116
4.946537 | 56.0732
4.951237 | 56.198
4.960637 | 56.5548
4.969937 | 56.8508
4.968637 | 56.4228
4.964037 | 56.0068
4.963437 | 55.7888
4.976737 | 56.1068
4.988737 | 56.4636
4.996737 | 56.6172
4.997437 | 56.2676
4.992037 | 55.8228
4.988037 | 55.5136
4.984637 | 55.4372
4.989237 | 55.628
4.999937 | 55.9808
5.007237 | 56.1956
5.012537 | 55.9616
5.009837 | 55.5424
5.005237 | 55.1832
5.004637 | 55.0528
5.011337 | 55.18
5.022037 | 55.5332
5.033437 | 55.832
5.040137 | 55.898
5.040137 | 55.7508
5.033437 | 55.3732
5.029437 | 54.966
5.027437 | 54.7708
5.039337 | 55.1264
5.050037 | 55.4664
5.058737 | 55.5912
5.060737 | 55.5016
5.057337 | 55.1872
5.053337 | 54.7816
5.052637 | 54.5584
5.060037 | 54.8008
5.070737 | 55.1504
5.077437 | 55.3356
5.077437 | 55.0968
5.074037 | 54.7384
5.072037 | 54.4772
5.087337 | 54.8444
5.098037 | 55.0796
5.106037 | 54.7628
5.102637 | 54.4584
5.102637 | 54.3124
5.108037 | 54.57
5.118037 | 54.8676
5.125337 | 55.006
5.126037 | 54.7628
5.123337 | 54.4196
5.121937 | 54.1712
5.130037 | 54.2404
5.140737 | 54.5484
5.149337 | 54.7528
5.154037 | 54.5708
5.148037 | 54.198
5.142037 | 53.8304
5.139337 | 53.66
5.147337 | 54.0144
5.158037 | 54.294
5.166037 | 54.3588
5.168037 | 54.2168
5.162737 | 53.8632
5.158037 | 53.444
5.157337 | 53.2156
5.168737 | 53.472
5.178737 | 53.7852
5.185437 | 53.8976
5.185437 | 53.8172
5.180137 | 53.5256
5.174137 | 53.13
5.170137 | 52.8816
5.178237 | 53.06
5.188937 | 53.4016
5.196237 | 53.582
5.204237 | 53.338
5.200237 | 52.972
5.199537 | 52.6988
5.202237 | 52.6264
5.208237 | 52.7596
5.214837 | 53.0652
5.224837 | 53.3004
5.231537 | 53.2344
5.226837 | 52.9636
5.224137 | 52.6716
5.224137 | 52.5196
5.229537 | 52.7172
5.240837 | 52.9812
5.248837 | 53.0992
5.249437 | 52.8328
5.245437 | 52.472
5.241437 | 52.2048
5.241437 | 52.1152
5.248037 | 52.2328
5.258037 | 52.5224
5.266037 | 52.7212
5.272737 | 52.566
5.269437 | 52.2336
5.266737 | 51.9156
5.267337 | 51.774
5.280037 | 52.0768
5.288037 | 52.332
5.294037 | 52.4032
5.294637 | 52.3096
5.290037 | 52.04
5.283337 | 51.712
5.282037 | 51.5276
5.288737 | 51.71
5.296737 | 51.984
5.302737 | 52.114
5.305437 | 51.8716
5.304837 | 51.5496
5.304837 | 51.306
5.308237 | 51.2284
5.314237 | 51.3404
5.320937 | 51.6172
5.324937 | 51.8296
5.324337 | 51.5148
5.321637 | 51.2636
5.321637 | 51.1704
5.328837 | 51.492
5.337437 | 51.7652
5.345437 | 51.8728
5.350637 | 51.6608
5.350637 | 51.408
5.349937 | 51.2552
5.353237 | 51.4092
5.361937 | 51.6884
5.367937 | 51.8632
5.372637 | 51.7896
5.370637 | 51.5576
5.368037 | 51.3384
5.368037 | 51.2488
5.382737 | 51.5352
5.392737 | 51.7656
5.399437 | 51.8496
5.400737 | 51.5628
5.398737 | 51.23
5.398737 | 51.0216
5.403337 | 51.144
5.410037 | 51.4288
5.416037 | 51.5792
5.414037 | 51.3308
5.410037 | 50.9772
5.410037 | 50.7216
5.413437 | 50.7972
5.424737 | 51.12
5.432737 | 51.3332
5.434037 | 51.1548
5.430637 | 50.8172
5.425237 | 50.5292
5.425237 | 50.4296
5.429937 | 50.5404
5.437237 | 50.8432
5.445237 | 51.0916
5.454637 | 51.0208
5.454037 | 50.7384
5.454037 | 50.446
5.456737 | 50.3132
5.469437 | 50.6104
5.476137 | 50.8804
5.481537 | 50.9684
5.479537 | 50.6512
5.474137 | 50.3124
5.470737 | 50.1072
5.475437 | 50.2592
5.485437 | 50.5408
5.492137 | 50.6784
5.500037 | 50.4288
5.497337 | 50.0644
5.493337 | 49.7756
5.493337 | 49.6652
5.498037 | 49.7724
5.505337 | 50.0444
5.512037 | 50.2116
5.513337 | 49.9696
5.506037 | 49.5748
5.500737 | 49.188
5.500737 | 48.9924
5.514137 | 49.23
5.522137 | 49.3796
5.528837 | 49.3032
5.527437 | 49.018
5.521437 | 48.5424
5.514837 | 48.0696
5.510837 | 47.7992
5.514837 | 47.9784
5.520137 | 48.1588
5.523437 | 47.8452
5.516737 | 47.3724
5.511437 | 46.8916
5.508737 | 46.6232
5.522737 | 46.8172
5.533437 | 47.0064
5.539437 | 46.6144
5.534137 | 46.0728
5.523537 | 45.5288
5.517537 | 45.2164
5.522837 | 45.3648
5.530837 | 45.4852
5.534837 | 45.3416
5.529437 | 44.8908
5.521437 | 44.242
5.513437 | 43.6632
5.511437 | 43.3408
5.524737 | 43.548
5.537437 | 43.6628
5.542837 | 43.5124
5.534837 | 43.0848
5.525437 | 42.5004
5.517437 | 42.04
5.514137 | 41.8616
5.518137 | 41.9984
5.527437 | 42.2984
5.533437 | 42.4516
5.537437 | 42.3404
5.532737 | 41.9628
5.524737 | 41.4464
5.520737 | 41.0684
5.522137 | 40.9604
5.531537 | 41.1512
5.543537 | 41.4756
5.552237 | 41.6152
5.551637 | 41.5032
5.549037 | 41.1316
5.540337 | 40.64
5.534337 | 40.304
5.533637 | 40.2232
5.541637 | 40.4184
5.549637 | 40.7232
5.557637 | 40.834
5.560237 | 40.6992